## Sheet1
Unnamed: 0 | Composition | W | Re | Nb | Ta | Mo | Hf | V | Sum | TL | Density_LT | Density_RT | K_LT | K_RT | Diff_RT | Diff_LT | Cp_LT | MW g/mol | Absorptivity | P | v | Power | Velocity_m/s | LED | Exp_W | Exp_W_STD | Exp_D | CrackLengthDensity | CrackNumberDensity | Classification | ET_width_old | ET_depth_old | Test temperature | Density Avg | MW Avg | Tm Avg | VEC Avg | Pugh_Ratio_PRIOR | V_avgr | B_avgr | G_avgr PS | E_avgr PS | G_avgr | C11 | C12 | C44 | Cauchy Pres Avg | Zener Ratio | Universal Anisotropy | Bulk Modulus Avg | Shear Modulus Avg | Pauling Electronegativity Avg | R | Sconf | B_Delt | V_Delt | G_Delt | R_Delt | EN Allen Var | G Var | R Var | V Var | B Var | delta_sigma (MPa) | Tau_y 0 | delta Eb | Tau_y 25C | YS 25-273C PRIOR | HV 25-273C PRIOR | YS 25C PRIOR | HV 25C PRIOR | YS T C PRIOR | HV T C PRIOR | Tau_y 25-273C | YS T-273C PRIOR | HV T-273C PRIOR | PROP LT (K) | PROP ST (K) | PROP ST Density (g/cm3) | PROP ST C (J/(mol K)) | PROP ST THCD (W/(mK)) | PROP ST THRS (mK/W) | PROP ST TDIV (m2/s) | PROP ST ELRS (Ohm m) | PROP ST ELCD (S/m) | PROP LT Density (g/cm3) | PROP LT C (J/(mol K)) | PROP LT THCD (W/(mK)) | PROP LT THRS (mK/W) | PROP LT TDIV (m2/s) | PROP LT ELRS (Ohm m) | PROP LT ELCD (S/m) | PROP RT Density (g/cm3) | PROP RT C (J/(mol K)) | PROP RT THCD (W/(mK)) | PROP RT THRS (mK/W) | PROP RT TDIV (m2/s) | PROP RT ELRS (Ohm m) | PROP RT ELCD (S/m) | PROP 2000C Density (g/cm3) | PROP 2000C C (J/(mol K)) | PROP 2000C THCD (W/(mK)) | PROP 2000C THRS (mK/W) | PROP 2000C TDIV (m2/s) | PROP 2000C ELRS (Ohm m) | PROP 2000C ELCD (S/m) | EQ RT H (J) | EQ RT H (J/mol) | EQ RT THCD (W/mK) | EQ RT Density (g/cc) | EQ RT MASS (g/mol) | EQ RT VOL (m3/mol) | EQ RT MAX BCC | EQ RT SUM BCC | EQ 2000C H (J) | EQ 2000C H (J/mol) | EQ 2000C THCD (W/mK) | EQ 2000C Density (g/cc) | EQ 2000C MASS (g/mol) | EQ 2000C VOL (m3/mol) | EQ 2000C MAX BCC | EQ 2000C SUM BCC | EQ ST H (J/mol) | EQ ST H (J) | EQ ST THCD (W/mK) | EQ ST Density (g/cc) | EQ ST MASS (g/mol) | EQ ST VOL (m3/mol) | EQ ST MAX BCC | EQ ST SUM BCC | EQ LT H (J/mol) | EQ LT H (J) | EQ LT THCD (W/mK) | EQ LT DVIS (Pa-s) | EQ LT KVIS (m2/s) | EQ LT Density (g/cc) | EQ LT VOL (m3/mol) | EQ LT Surface Tension (N/m) | Cp_eff (J/molK) | Cp_eff (J/kgK) | PROP ST C (J/(kg K)) | PROP RT Density (kg/m3) | PROP ST Density (kg/m3) | PROP LT Density (kg/m3) | Beam Diam (m) | Name | PROP LT C (J/(kg K)) | PROP RT C (J/(kg K))
0 | Hf2Mo2Ta48W48 | 0.48 | 0 | 0 | 0.48 | 0.02 | 0.02 | 0 | 1 | 3454.846467 | 15296.24612 | 19370.28576 | 23.74950354 | 10.71769387 | 4.04e-06 | 6.17e-06 | 251.6173231 | 180.586792 | 0.5902431 | 250 | 500 | 250 | 0.5 | 500 | 114.596 | 4.817 | 96.085 | 0.455422772 | 0.002994373 | G | 164 | 52 | 2000 | 16.931 | 180.588 | 3460.84 | 5.48 | 2.314972 | 0.3112 | 251.6 | 108.6838 | 285.01248 | 110.44 | 384.57 | 181.756 | 103.728 | 78.028 | 1.022888 | 0.0006145647 | 249.3607 | 103.728 | 1.922 | 143.96 | 0.8610913 | 0.02571361 | 0.004824413 | 0.1007374 | 0.0002161432 | 0.05208607 | 0.45346 | 0.02470879 | 0.09823449 | 0.2291996 | 1453.684 | 0.4762586 | 2.836798 | 0.06419708 | 1382.29 | 572.848 | 1042.236 | 468.8242 | 192.5912 | 208.9144 | 0.08001598 | 240.0479 | 223.4316 | 3454.846 | 3358.769 | 16.46248 | 46.27141 | 45.71545 | 0.02187444 | 1.083815e-05 | 1.103056e-06 | 906572.6 | 15.29625 | 45.43877 | 23.7495 | 0.04210614 | 6.170823e-06 | 2.798078e-06 | 357388.1 | 18.03892 | 24.73414 | 48.26526 | 0.02071884 | 1.953562e-05 | 3.2154e-09 | 311003330.3 | 16.95628 | 33.40327 | 46.01656 | 0.02173131 | 1.467218e-05 | 7.578718e-07 | 1319484.5 | -7733.912 | -7733.912 | 49.31787 | 18.03892 | 180.5926 | 1.001128e-05 | 0.94 | 0.94 | 50781.43 | 50781.43 | 46.01656 | 16.95628 | 180.5926 | 1.065049e-05 | 1 | 1 | 93128.5 | 93128.5 | 45.71575 | 16.46298 | 180.5926 | 1.096962e-05 | 1 | 1 | 140813 | 140813 | 23.75029 | 0.009262252 | 6.055698e-07 | 15.2951 | 1.180722e-05 | 2.253734 | 47.05546 | 260.5698 | 256.2281 | 18038.92 | 16462.48 | 15296.25 | 8e-05 | W48Ta48Mo2Hf2 | 251.6173 | 136.9654
1 | Hf2Mo2Ta48W48 | 0.48 | 0 | 0 | 0.48 | 0.02 | 0.02 | 0 | 1 | 3454.846467 | 15296.24612 | 19370.28576 | 23.74950354 | 10.71769387 | 4.04e-06 | 6.17e-06 | 251.6173231 | 180.586792 | 0.5902431 | 300 | 300 | 300 | 0.3 | 1000 | 185.712 | 11.749 | 190.63 | 0.841844581 | 0.001283441 | K | 202 | 80 | 2000 | 16.931 | 180.588 | 3460.84 | 5.48 | 2.314972 | 0.3112 | 251.6 | 108.6838 | 285.01248 | 110.44 | 384.57 | 181.756 | 103.728 | 78.028 | 1.022888 | 0.0006145647 | 249.3607 | 103.728 | 1.922 | 143.96 | 0.8610913 | 0.02571361 | 0.004824413 | 0.1007374 | 0.0002161432 | 0.05208607 | 0.45346 | 0.02470879 | 0.09823449 | 0.2291996 | 1453.684 | 0.4762586 | 2.836798 | 0.06419708 | 1382.29 | 572.848 | 1042.236 | 468.8242 | 192.5912 | 208.9144 | 0.08001598 | 240.0479 | 223.4316 | 3454.846 | 3358.769 | 16.46248 | 46.27141 | 45.71545 | 0.02187444 | 1.083815e-05 | 1.103056e-06 | 906572.6 | 15.29625 | 45.43877 | 23.7495 | 0.04210614 | 6.170823e-06 | 2.798078e-06 | 357388.1 | 18.03892 | 24.73414 | 48.26526 | 0.02071884 | 1.953562e-05 | 3.2154e-09 | 311003330.3 | 16.95628 | 33.40327 | 46.01656 | 0.02173131 | 1.467218e-05 | 7.578718e-07 | 1319484.5 | -7733.912 | -7733.912 | 49.31787 | 18.03892 | 180.5926 | 1.001128e-05 | 0.94 | 0.94 | 50781.43 | 50781.43 | 46.01656 | 16.95628 | 180.5926 | 1.065049e-05 | 1 | 1 | 93128.5 | 93128.5 | 45.71575 | 16.46298 | 180.5926 | 1.096962e-05 | 1 | 1 | 140813 | 140813 | 23.75029 | 0.009262252 | 6.055698e-07 | 15.2951 | 1.180722e-05 | 2.253734 | 47.05546 | 260.5698 | 256.2281 | 18038.92 | 16462.48 | 15296.25 | 8e-05 | W48Ta48Mo2Hf2 | 251.6173 | 136.9654
2 | Hf2Mo2Ta48W48 | 0.48 | 0 | 0 | 0.48 | 0.02 | 0.02 | 0 | 1 | 3454.846467 | 15296.24612 | 19370.28576 | 23.74950354 | 10.71769387 | 4.04e-06 | 6.17e-06 | 251.6173231 | 180.586792 | 0.5902431 | 200 | 850 | 200 | 0.85 | 235.2941176 | 70.897 | 0.613 | 21.735 | 0.481420539 | 0.004607025 | L | 132 | 30 | 2000 | 16.931 | 180.588 | 3460.84 | 5.48 | 2.314972 | 0.3112 | 251.6 | 108.6838 | 285.01248 | 110.44 | 384.57 | 181.756 | 103.728 | 78.028 | 1.022888 | 0.0006145647 | 249.3607 | 103.728 | 1.922 | 143.96 | 0.8610913 | 0.02571361 | 0.004824413 | 0.1007374 | 0.0002161432 | 0.05208607 | 0.45346 | 0.02470879 | 0.09823449 | 0.2291996 | 1453.684 | 0.4762586 | 2.836798 | 0.06419708 | 1382.29 | 572.848 | 1042.236 | 468.8242 | 192.5912 | 208.9144 | 0.08001598 | 240.0479 | 223.4316 | 3454.846 | 3358.769 | 16.46248 | 46.27141 | 45.71545 | 0.02187444 | 1.083815e-05 | 1.103056e-06 | 906572.6 | 15.29625 | 45.43877 | 23.7495 | 0.04210614 | 6.170823e-06 | 2.798078e-06 | 357388.1 | 18.03892 | 24.73414 | 48.26526 | 0.02071884 | 1.953562e-05 | 3.2154e-09 | 311003330.3 | 16.95628 | 33.40327 | 46.01656 | 0.02173131 | 1.467218e-05 | 7.578718e-07 | 1319484.5 | -7733.912 | -7733.912 | 49.31787 | 18.03892 | 180.5926 | 1.001128e-05 | 0.94 | 0.94 | 50781.43 | 50781.43 | 46.01656 | 16.95628 | 180.5926 | 1.065049e-05 | 1 | 1 | 93128.5 | 93128.5 | 45.71575 | 16.46298 | 180.5926 | 1.096962e-05 | 1 | 1 | 140813 | 140813 | 23.75029 | 0.009262252 | 6.055698e-07 | 15.2951 | 1.180722e-05 | 2.253734 | 47.05546 | 260.5698 | 256.2281 | 18038.92 | 16462.48 | 15296.25 | 8e-05 | W48Ta48Mo2Hf2 | 251.6173 | 136.9654
3 | Hf2Mo2Ta48W48 | 0.48 | 0 | 0 | 0.48 | 0.02 | 0.02 | 0 | 1 | 3454.846467 | 15296.24612 | 19370.28576 | 23.74950354 | 10.71769387 | 4.04e-06 | 6.17e-06 | 251.6173231 | 180.586792 | 0.5902431 | 250 | 1250 | 250 | 1.25 | 200 | 72.454 | 1.115 | 25.93 | 0.468336989 | 0.005223079 | L | 132 | 27 | 2000 | 16.931 | 180.588 | 3460.84 | 5.48 | 2.314972 | 0.3112 | 251.6 | 108.6838 | 285.01248 | 110.44 | 384.57 | 181.756 | 103.728 | 78.028 | 1.022888 | 0.0006145647 | 249.3607 | 103.728 | 1.922 | 143.96 | 0.8610913 | 0.02571361 | 0.004824413 | 0.1007374 | 0.0002161432 | 0.05208607 | 0.45346 | 0.02470879 | 0.09823449 | 0.2291996 | 1453.684 | 0.4762586 | 2.836798 | 0.06419708 | 1382.29 | 572.848 | 1042.236 | 468.8242 | 192.5912 | 208.9144 | 0.08001598 | 240.0479 | 223.4316 | 3454.846 | 3358.769 | 16.46248 | 46.27141 | 45.71545 | 0.02187444 | 1.083815e-05 | 1.103056e-06 | 906572.6 | 15.29625 | 45.43877 | 23.7495 | 0.04210614 | 6.170823e-06 | 2.798078e-06 | 357388.1 | 18.03892 | 24.73414 | 48.26526 | 0.02071884 | 1.953562e-05 | 3.2154e-09 | 311003330.3 | 16.95628 | 33.40327 | 46.01656 | 0.02173131 | 1.467218e-05 | 7.578718e-07 | 1319484.5 | -7733.912 | -7733.912 | 49.31787 | 18.03892 | 180.5926 | 1.001128e-05 | 0.94 | 0.94 | 50781.43 | 50781.43 | 46.01656 | 16.95628 | 180.5926 | 1.065049e-05 | 1 | 1 | 93128.5 | 93128.5 | 45.71575 | 16.46298 | 180.5926 | 1.096962e-05 | 1 | 1 | 140813 | 140813 | 23.75029 | 0.009262252 | 6.055698e-07 | 15.2951 | 1.180722e-05 | 2.253734 | 47.05546 | 260.5698 | 256.2281 | 18038.92 | 16462.48 | 15296.25 | 8e-05 | W48Ta48Mo2Hf2 | 251.6173 | 136.9654
4 | Hf2Mo2Ta48W48 | 0.48 | 0 | 0 | 0.48 | 0.02 | 0.02 | 0 | 1 | 3454.846467 | 15296.24612 | 19370.28576 | 23.74950354 | 10.71769387 | 4.04e-06 | 6.17e-06 | 251.6173231 | 180.586792 | 0.5902431 | 305 | 1000 | 305 | 1 | 305 | 87.848 | 3.89 | 45.945 | 0.330951492 | 0.00346312 | B | 150 | 39 | 2000 | 16.931 | 180.588 | 3460.84 | 5.48 | 2.314972 | 0.3112 | 251.6 | 108.6838 | 285.01248 | 110.44 | 384.57 | 181.756 | 103.728 | 78.028 | 1.022888 | 0.0006145647 | 249.3607 | 103.728 | 1.922 | 143.96 | 0.8610913 | 0.02571361 | 0.004824413 | 0.1007374 | 0.0002161432 | 0.05208607 | 0.45346 | 0.02470879 | 0.09823449 | 0.2291996 | 1453.684 | 0.4762586 | 2.836798 | 0.06419708 | 1382.29 | 572.848 | 1042.236 | 468.8242 | 192.5912 | 208.9144 | 0.08001598 | 240.0479 | 223.4316 | 3454.846 | 3358.769 | 16.46248 | 46.27141 | 45.71545 | 0.02187444 | 1.083815e-05 | 1.103056e-06 | 906572.6 | 15.29625 | 45.43877 | 23.7495 | 0.04210614 | 6.170823e-06 | 2.798078e-06 | 357388.1 | 18.03892 | 24.73414 | 48.26526 | 0.02071884 | 1.953562e-05 | 3.2154e-09 | 311003330.3 | 16.95628 | 33.40327 | 46.01656 | 0.02173131 | 1.467218e-05 | 7.578718e-07 | 1319484.5 | -7733.912 | -7733.912 | 49.31787 | 18.03892 | 180.5926 | 1.001128e-05 | 0.94 | 0.94 | 50781.43 | 50781.43 | 46.01656 | 16.95628 | 180.5926 | 1.065049e-05 | 1 | 1 | 93128.5 | 93128.5 | 45.71575 | 16.46298 | 180.5926 | 1.096962e-05 | 1 | 1 | 140813 | 140813 | 23.75029 | 0.009262252 | 6.055698e-07 | 15.2951 | 1.180722e-05 | 2.253734 | 47.05546 | 260.5698 | 256.2281 | 18038.92 | 16462.48 | 15296.25 | 8e-05 | W48Ta48Mo2Hf2 | 251.6173 | 136.9654
5 | Hf2Mo2Ta48W48 | 0.48 | 0 | 0 | 0.48 | 0.02 | 0.02 | 0 | 1 | 3454.846467 | 15296.24612 | 19370.28576 | 23.74950354 | 10.71769387 | 4.04e-06 | 6.17e-06 | 251.6173231 | 180.586792 | 0.5902431 | 200 | 500 | 200 | 0.5 | 400 | 79.81 | 1.27 | 25.355 | 0.475824707 | 0.003259498 | G | 152 | 43 | 2000 | 16.931 | 180.588 | 3460.84 | 5.48 | 2.314972 | 0.3112 | 251.6 | 108.6838 | 285.01248 | 110.44 | 384.57 | 181.756 | 103.728 | 78.028 | 1.022888 | 0.0006145647 | 249.3607 | 103.728 | 1.922 | 143.96 | 0.8610913 | 0.02571361 | 0.004824413 | 0.1007374 | 0.0002161432 | 0.05208607 | 0.45346 | 0.02470879 | 0.09823449 | 0.2291996 | 1453.684 | 0.4762586 | 2.836798 | 0.06419708 | 1382.29 | 572.848 | 1042.236 | 468.8242 | 192.5912 | 208.9144 | 0.08001598 | 240.0479 | 223.4316 | 3454.846 | 3358.769 | 16.46248 | 46.27141 | 45.71545 | 0.02187444 | 1.083815e-05 | 1.103056e-06 | 906572.6 | 15.29625 | 45.43877 | 23.7495 | 0.04210614 | 6.170823e-06 | 2.798078e-06 | 357388.1 | 18.03892 | 24.73414 | 48.26526 | 0.02071884 | 1.953562e-05 | 3.2154e-09 | 311003330.3 | 16.95628 | 33.40327 | 46.01656 | 0.02173131 | 1.467218e-05 | 7.578718e-07 | 1319484.5 | -7733.912 | -7733.912 | 49.31787 | 18.03892 | 180.5926 | 1.001128e-05 | 0.94 | 0.94 | 50781.43 | 50781.43 | 46.01656 | 16.95628 | 180.5926 | 1.065049e-05 | 1 | 1 | 93128.5 | 93128.5 | 45.71575 | 16.46298 | 180.5926 | 1.096962e-05 | 1 | 1 | 140813 | 140813 | 23.75029 | 0.009262252 | 6.055698e-07 | 15.2951 | 1.180722e-05 | 2.253734 | 47.05546 | 260.5698 | 256.2281 | 18038.92 | 16462.48 | 15296.25 | 8e-05 | W48Ta48Mo2Hf2 | 251.6173 | 136.9654
6 | Hf2Mo2Ta48W48 | 0.48 | 0 | 0 | 0.48 | 0.02 | 0.02 | 0 | 1 | 3454.846467 | 15296.24612 | 19370.28576 | 23.74950354 | 10.71769387 | 4.04e-06 | 6.17e-06 | 251.6173231 | 180.586792 | 0.5902431 | 125 | 250 | 125 | 0.25 | 500 | 65.991 | 1.222 | 18.3 | 0.5626428 | 0.003387086 | L | 148 | 43 | 2000 | 16.931 | 180.588 | 3460.84 | 5.48 | 2.314972 | 0.3112 | 251.6 | 108.6838 | 285.01248 | 110.44 | 384.57 | 181.756 | 103.728 | 78.028 | 1.022888 | 0.0006145647 | 249.3607 | 103.728 | 1.922 | 143.96 | 0.8610913 | 0.02571361 | 0.004824413 | 0.1007374 | 0.0002161432 | 0.05208607 | 0.45346 | 0.02470879 | 0.09823449 | 0.2291996 | 1453.684 | 0.4762586 | 2.836798 | 0.06419708 | 1382.29 | 572.848 | 1042.236 | 468.8242 | 192.5912 | 208.9144 | 0.08001598 | 240.0479 | 223.4316 | 3454.846 | 3358.769 | 16.46248 | 46.27141 | 45.71545 | 0.02187444 | 1.083815e-05 | 1.103056e-06 | 906572.6 | 15.29625 | 45.43877 | 23.7495 | 0.04210614 | 6.170823e-06 | 2.798078e-06 | 357388.1 | 18.03892 | 24.73414 | 48.26526 | 0.02071884 | 1.953562e-05 | 3.2154e-09 | 311003330.3 | 16.95628 | 33.40327 | 46.01656 | 0.02173131 | 1.467218e-05 | 7.578718e-07 | 1319484.5 | -7733.912 | -7733.912 | 49.31787 | 18.03892 | 180.5926 | 1.001128e-05 | 0.94 | 0.94 | 50781.43 | 50781.43 | 46.01656 | 16.95628 | 180.5926 | 1.065049e-05 | 1 | 1 | 93128.5 | 93128.5 | 45.71575 | 16.46298 | 180.5926 | 1.096962e-05 | 1 | 1 | 140813 | 140813 | 23.75029 | 0.009262252 | 6.055698e-07 | 15.2951 | 1.180722e-05 | 2.253734 | 47.05546 | 260.5698 | 256.2281 | 18038.92 | 16462.48 | 15296.25 | 8e-05 | W48Ta48Mo2Hf2 | 251.6173 | 136.9654
7 | Hf2Mo2Ta48W48 | 0.48 | 0 | 0 | 0.48 | 0.02 | 0.02 | 0 | 1 | 3454.846467 | 15296.24612 | 19370.28576 | 23.74950354 | 10.71769387 | 4.04e-06 | 6.17e-06 | 251.6173231 | 180.586792 | 0.5902431 | 260 | 750 | 260 | 0.75 | 346.6666667 | 91.419 | 5.055 | 52.61 | 0.410718604 | 0.0042045 | G | 150 | 41 | 2000 | 16.931 | 180.588 | 3460.84 | 5.48 | 2.314972 | 0.3112 | 251.6 | 108.6838 | 285.01248 | 110.44 | 384.57 | 181.756 | 103.728 | 78.028 | 1.022888 | 0.0006145647 | 249.3607 | 103.728 | 1.922 | 143.96 | 0.8610913 | 0.02571361 | 0.004824413 | 0.1007374 | 0.0002161432 | 0.05208607 | 0.45346 | 0.02470879 | 0.09823449 | 0.2291996 | 1453.684 | 0.4762586 | 2.836798 | 0.06419708 | 1382.29 | 572.848 | 1042.236 | 468.8242 | 192.5912 | 208.9144 | 0.08001598 | 240.0479 | 223.4316 | 3454.846 | 3358.769 | 16.46248 | 46.27141 | 45.71545 | 0.02187444 | 1.083815e-05 | 1.103056e-06 | 906572.6 | 15.29625 | 45.43877 | 23.7495 | 0.04210614 | 6.170823e-06 | 2.798078e-06 | 357388.1 | 18.03892 | 24.73414 | 48.26526 | 0.02071884 | 1.953562e-05 | 3.2154e-09 | 311003330.3 | 16.95628 | 33.40327 | 46.01656 | 0.02173131 | 1.467218e-05 | 7.578718e-07 | 1319484.5 | -7733.912 | -7733.912 | 49.31787 | 18.03892 | 180.5926 | 1.001128e-05 | 0.94 | 0.94 | 50781.43 | 50781.43 | 46.01656 | 16.95628 | 180.5926 | 1.065049e-05 | 1 | 1 | 93128.5 | 93128.5 | 45.71575 | 16.46298 | 180.5926 | 1.096962e-05 | 1 | 1 | 140813 | 140813 | 23.75029 | 0.009262252 | 6.055698e-07 | 15.2951 | 1.180722e-05 | 2.253734 | 47.05546 | 260.5698 | 256.2281 | 18038.92 | 16462.48 | 15296.25 | 8e-05 | W48Ta48Mo2Hf2 | 251.6173 | 136.9654
8 | Hf2Mo2Ta48W48 | 0.48 | 0 | 0 | 0.48 | 0.02 | 0.02 | 0 | 1 | 3454.846467 | 15296.24612 | 19370.28576 | 23.74950354 | 10.71769387 | 4.04e-06 | 6.17e-06 | 251.6173231 | 180.586792 | 0.5902431 | 250 | 250 | 250 | 0.25 | 1000 | 160.954 | 9.735 | 156.52 | 0.54081045 | 0.0023614 | K | 200 | 78 | 2000 | 16.931 | 180.588 | 3460.84 | 5.48 | 2.314972 | 0.3112 | 251.6 | 108.6838 | 285.01248 | 110.44 | 384.57 | 181.756 | 103.728 | 78.028 | 1.022888 | 0.0006145647 | 249.3607 | 103.728 | 1.922 | 143.96 | 0.8610913 | 0.02571361 | 0.004824413 | 0.1007374 | 0.0002161432 | 0.05208607 | 0.45346 | 0.02470879 | 0.09823449 | 0.2291996 | 1453.684 | 0.4762586 | 2.836798 | 0.06419708 | 1382.29 | 572.848 | 1042.236 | 468.8242 | 192.5912 | 208.9144 | 0.08001598 | 240.0479 | 223.4316 | 3454.846 | 3358.769 | 16.46248 | 46.27141 | 45.71545 | 0.02187444 | 1.083815e-05 | 1.103056e-06 | 906572.6 | 15.29625 | 45.43877 | 23.7495 | 0.04210614 | 6.170823e-06 | 2.798078e-06 | 357388.1 | 18.03892 | 24.73414 | 48.26526 | 0.02071884 | 1.953562e-05 | 3.2154e-09 | 311003330.3 | 16.95628 | 33.40327 | 46.01656 | 0.02173131 | 1.467218e-05 | 7.578718e-07 | 1319484.5 | -7733.912 | -7733.912 | 49.31787 | 18.03892 | 180.5926 | 1.001128e-05 | 0.94 | 0.94 | 50781.43 | 50781.43 | 46.01656 | 16.95628 | 180.5926 | 1.065049e-05 | 1 | 1 | 93128.5 | 93128.5 | 45.71575 | 16.46298 | 180.5926 | 1.096962e-05 | 1 | 1 | 140813 | 140813 | 23.75029 | 0.009262252 | 6.055698e-07 | 15.2951 | 1.180722e-05 | 2.253734 | 47.05546 | 260.5698 | 256.2281 | 18038.92 | 16462.48 | 15296.25 | 8e-05 | W48Ta48Mo2Hf2 | 251.6173 | 136.9654
9 | Hf2Mo2Ta48W48 | 0.48 | 0 | 0 | 0.48 | 0.02 | 0.02 | 0 | 1 | 3454.846467 | 15296.24612 | 19370.28576 | 23.74950354 | 10.71769387 | 4.04e-06 | 6.17e-06 | 251.6173231 | 180.586792 | 0.5902431 | 200 | 200 | 200 | 0.2 | 1000 | 103.888 | 19.927 | 108.28 | 0.553060245 | 0.002835691 | G | 196 | 74 | 2000 | 16.931 | 180.588 | 3460.84 | 5.48 | 2.314972 | 0.3112 | 251.6 | 108.6838 | 285.01248 | 110.44 | 384.57 | 181.756 | 103.728 | 78.028 | 1.022888 | 0.0006145647 | 249.3607 | 103.728 | 1.922 | 143.96 | 0.8610913 | 0.02571361 | 0.004824413 | 0.1007374 | 0.0002161432 | 0.05208607 | 0.45346 | 0.02470879 | 0.09823449 | 0.2291996 | 1453.684 | 0.4762586 | 2.836798 | 0.06419708 | 1382.29 | 572.848 | 1042.236 | 468.8242 | 192.5912 | 208.9144 | 0.08001598 | 240.0479 | 223.4316 | 3454.846 | 3358.769 | 16.46248 | 46.27141 | 45.71545 | 0.02187444 | 1.083815e-05 | 1.103056e-06 | 906572.6 | 15.29625 | 45.43877 | 23.7495 | 0.04210614 | 6.170823e-06 | 2.798078e-06 | 357388.1 | 18.03892 | 24.73414 | 48.26526 | 0.02071884 | 1.953562e-05 | 3.2154e-09 | 311003330.3 | 16.95628 | 33.40327 | 46.01656 | 0.02173131 | 1.467218e-05 | 7.578718e-07 | 1319484.5 | -7733.912 | -7733.912 | 49.31787 | 18.03892 | 180.5926 | 1.001128e-05 | 0.94 | 0.94 | 50781.43 | 50781.43 | 46.01656 | 16.95628 | 180.5926 | 1.065049e-05 | 1 | 1 | 93128.5 | 93128.5 | 45.71575 | 16.46298 | 180.5926 | 1.096962e-05 | 1 | 1 | 140813 | 140813 | 23.75029 | 0.009262252 | 6.055698e-07 | 15.2951 | 1.180722e-05 | 2.253734 | 47.05546 | 260.5698 | 256.2281 | 18038.92 | 16462.48 | 15296.25 | 8e-05 | W48Ta48Mo2Hf2 | 251.6173 | 136.9654
10 | Hf2Mo2Ta48W48 | 0.48 | 0 | 0 | 0.48 | 0.02 | 0.02 | 0 | 1 | 3454.846467 | 15296.24612 | 19370.28576 | 23.74950354 | 10.71769387 | 4.04e-06 | 6.17e-06 | 251.6173231 | 180.586792 | 0.5902431 | 275 | 1650 | 275 | 1.65 | 166.6666667 | 68.464 | 2.471 | 24.02 | 0.282890767 | 0.004314694 | B | 128 | 24 | 2000 | 16.931 | 180.588 | 3460.84 | 5.48 | 2.314972 | 0.3112 | 251.6 | 108.6838 | 285.01248 | 110.44 | 384.57 | 181.756 | 103.728 | 78.028 | 1.022888 | 0.0006145647 | 249.3607 | 103.728 | 1.922 | 143.96 | 0.8610913 | 0.02571361 | 0.004824413 | 0.1007374 | 0.0002161432 | 0.05208607 | 0.45346 | 0.02470879 | 0.09823449 | 0.2291996 | 1453.684 | 0.4762586 | 2.836798 | 0.06419708 | 1382.29 | 572.848 | 1042.236 | 468.8242 | 192.5912 | 208.9144 | 0.08001598 | 240.0479 | 223.4316 | 3454.846 | 3358.769 | 16.46248 | 46.27141 | 45.71545 | 0.02187444 | 1.083815e-05 | 1.103056e-06 | 906572.6 | 15.29625 | 45.43877 | 23.7495 | 0.04210614 | 6.170823e-06 | 2.798078e-06 | 357388.1 | 18.03892 | 24.73414 | 48.26526 | 0.02071884 | 1.953562e-05 | 3.2154e-09 | 311003330.3 | 16.95628 | 33.40327 | 46.01656 | 0.02173131 | 1.467218e-05 | 7.578718e-07 | 1319484.5 | -7733.912 | -7733.912 | 49.31787 | 18.03892 | 180.5926 | 1.001128e-05 | 0.94 | 0.94 | 50781.43 | 50781.43 | 46.01656 | 16.95628 | 180.5926 | 1.065049e-05 | 1 | 1 | 93128.5 | 93128.5 | 45.71575 | 16.46298 | 180.5926 | 1.096962e-05 | 1 | 1 | 140813 | 140813 | 23.75029 | 0.009262252 | 6.055698e-07 | 15.2951 | 1.180722e-05 | 2.253734 | 47.05546 | 260.5698 | 256.2281 | 18038.92 | 16462.48 | 15296.25 | 8e-05 | W48Ta48Mo2Hf2 | 251.6173 | 136.9654
11 | Hf2Mo2Ta48W48 | 0.48 | 0 | 0 | 0.48 | 0.02 | 0.02 | 0 | 1 | 3454.846467 | 15296.24612 | 19370.28576 | 23.74950354 | 10.71769387 | 4.04e-06 | 6.17e-06 | 251.6173231 | 180.586792 | 0.5902431 | 150 | 500 | 150 | 0.5 | 300 | 67.115 | 1.234 | 19.06 | 0.451758602 | 0.004333208 | L | 132 | 33 | 2000 | 16.931 | 180.588 | 3460.84 | 5.48 | 2.314972 | 0.3112 | 251.6 | 108.6838 | 285.01248 | 110.44 | 384.57 | 181.756 | 103.728 | 78.028 | 1.022888 | 0.0006145647 | 249.3607 | 103.728 | 1.922 | 143.96 | 0.8610913 | 0.02571361 | 0.004824413 | 0.1007374 | 0.0002161432 | 0.05208607 | 0.45346 | 0.02470879 | 0.09823449 | 0.2291996 | 1453.684 | 0.4762586 | 2.836798 | 0.06419708 | 1382.29 | 572.848 | 1042.236 | 468.8242 | 192.5912 | 208.9144 | 0.08001598 | 240.0479 | 223.4316 | 3454.846 | 3358.769 | 16.46248 | 46.27141 | 45.71545 | 0.02187444 | 1.083815e-05 | 1.103056e-06 | 906572.6 | 15.29625 | 45.43877 | 23.7495 | 0.04210614 | 6.170823e-06 | 2.798078e-06 | 357388.1 | 18.03892 | 24.73414 | 48.26526 | 0.02071884 | 1.953562e-05 | 3.2154e-09 | 311003330.3 | 16.95628 | 33.40327 | 46.01656 | 0.02173131 | 1.467218e-05 | 7.578718e-07 | 1319484.5 | -7733.912 | -7733.912 | 49.31787 | 18.03892 | 180.5926 | 1.001128e-05 | 0.94 | 0.94 | 50781.43 | 50781.43 | 46.01656 | 16.95628 | 180.5926 | 1.065049e-05 | 1 | 1 | 93128.5 | 93128.5 | 45.71575 | 16.46298 | 180.5926 | 1.096962e-05 | 1 | 1 | 140813 | 140813 | 23.75029 | 0.009262252 | 6.055698e-07 | 15.2951 | 1.180722e-05 | 2.253734 | 47.05546 | 260.5698 | 256.2281 | 18038.92 | 16462.48 | 15296.25 | 8e-05 | W48Ta48Mo2Hf2 | 251.6173 | 136.9654
12 | Hf2Mo2Ta48W48 | 0.48 | 0 | 0 | 0.48 | 0.02 | 0.02 | 0 | 1 | 3454.846467 | 15296.24612 | 19370.28576 | 23.74950354 | 10.71769387 | 4.04e-06 | 6.17e-06 | 251.6173231 | 180.586792 | 0.5902431 | 275 | 1000 | 275 | 1 | 275 | 78.493 | 2.324 | 43.465 | 0.464169669 | 0.004233903 | G | 144 | 35 | 2000 | 16.931 | 180.588 | 3460.84 | 5.48 | 2.314972 | 0.3112 | 251.6 | 108.6838 | 285.01248 | 110.44 | 384.57 | 181.756 | 103.728 | 78.028 | 1.022888 | 0.0006145647 | 249.3607 | 103.728 | 1.922 | 143.96 | 0.8610913 | 0.02571361 | 0.004824413 | 0.1007374 | 0.0002161432 | 0.05208607 | 0.45346 | 0.02470879 | 0.09823449 | 0.2291996 | 1453.684 | 0.4762586 | 2.836798 | 0.06419708 | 1382.29 | 572.848 | 1042.236 | 468.8242 | 192.5912 | 208.9144 | 0.08001598 | 240.0479 | 223.4316 | 3454.846 | 3358.769 | 16.46248 | 46.27141 | 45.71545 | 0.02187444 | 1.083815e-05 | 1.103056e-06 | 906572.6 | 15.29625 | 45.43877 | 23.7495 | 0.04210614 | 6.170823e-06 | 2.798078e-06 | 357388.1 | 18.03892 | 24.73414 | 48.26526 | 0.02071884 | 1.953562e-05 | 3.2154e-09 | 311003330.3 | 16.95628 | 33.40327 | 46.01656 | 0.02173131 | 1.467218e-05 | 7.578718e-07 | 1319484.5 | -7733.912 | -7733.912 | 49.31787 | 18.03892 | 180.5926 | 1.001128e-05 | 0.94 | 0.94 | 50781.43 | 50781.43 | 46.01656 | 16.95628 | 180.5926 | 1.065049e-05 | 1 | 1 | 93128.5 | 93128.5 | 45.71575 | 16.46298 | 180.5926 | 1.096962e-05 | 1 | 1 | 140813 | 140813 | 23.75029 | 0.009262252 | 6.055698e-07 | 15.2951 | 1.180722e-05 | 2.253734 | 47.05546 | 260.5698 | 256.2281 | 18038.92 | 16462.48 | 15296.25 | 8e-05 | W48Ta48Mo2Hf2 | 251.6173 | 136.9654
13 | Hf2Nb4Ta46W48 | 0.48 | 0 | 0.04 | 0.46 | 0 | 0.02 | 0 | 1 | 3440.653505 | 15092.88019 | 19069.70788 | 23.66111253 | 10.41231775 | 3.95e-06 | 6.19e-06 | 253.3729187 | 178.765274 | 0.5907268 | 260 | 750 | 260 | 0.75 | 346.6666667 | 91.881 | 6.036 | 39.275 | 0.46589118 | 0.004531189 | G | 128 | 32 | 2000 | 16.7344 | 178.76624 | 3447.12 | 5.46 | 2.357732 | 0.3142 | 249.8 | 105.9493 | 278.47704 | 110.22 | 379.92 | 180.748 | 100.898 | 79.85 | 1.013175 | 0.0002055739 | 247.1387 | 100.898 | 1.9128 | 144.098 | 0.9165039 | 0.02379514 | 0.00505618 | 0.1193127 | 0.0002373713 | 0.05125796 | 0.467426 | 0.02452835 | 0.1113649 | 0.2377093 | 1600.1 | 0.462848 | 2.772448 | 0.05980631 | 1342.43 | 560.6546 | 1006.169 | 457.7912 | 179.4189 | 204.885 | 0.07489053 | 224.6716 | 218.7279 | 3440.654 | 3344.531 | 16.28659 | 45.91951 | 47.92174 | 0.02086735 | 1.145519e-05 | 1.099121e-06 | 909818.1 | 15.09288 | 45.29428 | 23.66111 | 0.04226344 | 6.187523e-06 | 2.802667e-06 | 356803 | 17.8394 | 24.72785 | 32.2643 | 0.03099401 | 1.307533e-05 | 3.212375e-09 | 311296171.7 | 16.76446 | 33.40668 | 41.54413 | 0.02407079 | 1.326123e-05 | 7.629407e-07 | 1310717.9 | -7661.486 | -7661.486 | 32.73085 | 17.8394 | 178.771 | 1.002113e-05 | 0.94 | 0.94 | 50833.62 | 50833.62 | 41.54413 | 16.76446 | 178.77104 | 1.066369e-05 | 1 | 1 | 92435.49 | 92435.49 | 47.91497 | 16.28708 | 178.77104 | 1.097625e-05 | 1 | 1 | 139691.5 | 139691.5 | 23.66194 | 0.009181063 | 6.083495e-07 | 15.09176 | 1.184561e-05 | 2.230649 | 46.88809 | 262.2886 | 256.8704 | 17839.4 | 16286.59 | 15092.88 | 8e-05 | W48Nb4Ta46Hf2 | 253.3729 | 138.3258
14 | Hf2Nb4Ta46W48 | 0.48 | 0 | 0.04 | 0.46 | 0 | 0.02 | 0 | 1 | 3440.653505 | 15092.88019 | 19069.70788 | 23.66111253 | 10.41231775 | 3.95e-06 | 6.19e-06 | 253.3729187 | 178.765274 | 0.5907268 | 250 | 250 | 250 | 0.25 | 1000 | 166.77 | 5.508 | 140.69 | 0.79980708 | 0.001462623 | K | 142 | 37 | 2000 | 16.7344 | 178.76624 | 3447.12 | 5.46 | 2.357732 | 0.3142 | 249.8 | 105.9493 | 278.47704 | 110.22 | 379.92 | 180.748 | 100.898 | 79.85 | 1.013175 | 0.0002055739 | 247.1387 | 100.898 | 1.9128 | 144.098 | 0.9165039 | 0.02379514 | 0.00505618 | 0.1193127 | 0.0002373713 | 0.05125796 | 0.467426 | 0.02452835 | 0.1113649 | 0.2377093 | 1600.1 | 0.462848 | 2.772448 | 0.05980631 | 1342.43 | 560.6546 | 1006.169 | 457.7912 | 179.4189 | 204.885 | 0.07489053 | 224.6716 | 218.7279 | 3440.654 | 3344.531 | 16.28659 | 45.91951 | 47.92174 | 0.02086735 | 1.145519e-05 | 1.099121e-06 | 909818.1 | 15.09288 | 45.29428 | 23.66111 | 0.04226344 | 6.187523e-06 | 2.802667e-06 | 356803 | 17.8394 | 24.72785 | 32.2643 | 0.03099401 | 1.307533e-05 | 3.212375e-09 | 311296171.7 | 16.76446 | 33.40668 | 41.54413 | 0.02407079 | 1.326123e-05 | 7.629407e-07 | 1310717.9 | -7661.486 | -7661.486 | 32.73085 | 17.8394 | 178.771 | 1.002113e-05 | 0.94 | 0.94 | 50833.62 | 50833.62 | 41.54413 | 16.76446 | 178.77104 | 1.066369e-05 | 1 | 1 | 92435.49 | 92435.49 | 47.91497 | 16.28708 | 178.77104 | 1.097625e-05 | 1 | 1 | 139691.5 | 139691.5 | 23.66194 | 0.009181063 | 6.083495e-07 | 15.09176 | 1.184561e-05 | 2.230649 | 46.88809 | 262.2886 | 256.8704 | 17839.4 | 16286.59 | 15092.88 | 8e-05 | W48Nb4Ta46Hf2 | 253.3729 | 138.3258
15 | Hf2Nb4Ta46W48 | 0.48 | 0 | 0.04 | 0.46 | 0 | 0.02 | 0 | 1 | 3440.653505 | 15092.88019 | 19069.70788 | 23.66111253 | 10.41231775 | 3.95e-06 | 6.19e-06 | 253.3729187 | 178.765274 | 0.5907268 | 200 | 200 | 200 | 0.2 | 1000 | 136.012 | 2.76 | 57.575 | 0.707359338 | 0.00251889 | G | 154 | 43 | 2000 | 16.7344 | 178.76624 | 3447.12 | 5.46 | 2.357732 | 0.3142 | 249.8 | 105.9493 | 278.47704 | 110.22 | 379.92 | 180.748 | 100.898 | 79.85 | 1.013175 | 0.0002055739 | 247.1387 | 100.898 | 1.9128 | 144.098 | 0.9165039 | 0.02379514 | 0.00505618 | 0.1193127 | 0.0002373713 | 0.05125796 | 0.467426 | 0.02452835 | 0.1113649 | 0.2377093 | 1600.1 | 0.462848 | 2.772448 | 0.05980631 | 1342.43 | 560.6546 | 1006.169 | 457.7912 | 179.4189 | 204.885 | 0.07489053 | 224.6716 | 218.7279 | 3440.654 | 3344.531 | 16.28659 | 45.91951 | 47.92174 | 0.02086735 | 1.145519e-05 | 1.099121e-06 | 909818.1 | 15.09288 | 45.29428 | 23.66111 | 0.04226344 | 6.187523e-06 | 2.802667e-06 | 356803 | 17.8394 | 24.72785 | 32.2643 | 0.03099401 | 1.307533e-05 | 3.212375e-09 | 311296171.7 | 16.76446 | 33.40668 | 41.54413 | 0.02407079 | 1.326123e-05 | 7.629407e-07 | 1310717.9 | -7661.486 | -7661.486 | 32.73085 | 17.8394 | 178.771 | 1.002113e-05 | 0.94 | 0.94 | 50833.62 | 50833.62 | 41.54413 | 16.76446 | 178.77104 | 1.066369e-05 | 1 | 1 | 92435.49 | 92435.49 | 47.91497 | 16.28708 | 178.77104 | 1.097625e-05 | 1 | 1 | 139691.5 | 139691.5 | 23.66194 | 0.009181063 | 6.083495e-07 | 15.09176 | 1.184561e-05 | 2.230649 | 46.88809 | 262.2886 | 256.8704 | 17839.4 | 16286.59 | 15092.88 | 8e-05 | W48Nb4Ta46Hf2 | 253.3729 | 138.3258
16 | Hf2Nb4Ta46W48 | 0.48 | 0 | 0.04 | 0.46 | 0 | 0.02 | 0 | 1 | 3440.653505 | 15092.88019 | 19069.70788 | 23.66111253 | 10.41231775 | 3.95e-06 | 6.19e-06 | 253.3729187 | 178.765274 | 0.5907268 | 275 | 1650 | 275 | 1.65 | 166.6666667 | 71.804 | 2.187 | 20.98 | 0.476980295 | 0.004459424 | L | 204 | 80 | 2000 | 16.7344 | 178.76624 | 3447.12 | 5.46 | 2.357732 | 0.3142 | 249.8 | 105.9493 | 278.47704 | 110.22 | 379.92 | 180.748 | 100.898 | 79.85 | 1.013175 | 0.0002055739 | 247.1387 | 100.898 | 1.9128 | 144.098 | 0.9165039 | 0.02379514 | 0.00505618 | 0.1193127 | 0.0002373713 | 0.05125796 | 0.467426 | 0.02452835 | 0.1113649 | 0.2377093 | 1600.1 | 0.462848 | 2.772448 | 0.05980631 | 1342.43 | 560.6546 | 1006.169 | 457.7912 | 179.4189 | 204.885 | 0.07489053 | 224.6716 | 218.7279 | 3440.654 | 3344.531 | 16.28659 | 45.91951 | 47.92174 | 0.02086735 | 1.145519e-05 | 1.099121e-06 | 909818.1 | 15.09288 | 45.29428 | 23.66111 | 0.04226344 | 6.187523e-06 | 2.802667e-06 | 356803 | 17.8394 | 24.72785 | 32.2643 | 0.03099401 | 1.307533e-05 | 3.212375e-09 | 311296171.7 | 16.76446 | 33.40668 | 41.54413 | 0.02407079 | 1.326123e-05 | 7.629407e-07 | 1310717.9 | -7661.486 | -7661.486 | 32.73085 | 17.8394 | 178.771 | 1.002113e-05 | 0.94 | 0.94 | 50833.62 | 50833.62 | 41.54413 | 16.76446 | 178.77104 | 1.066369e-05 | 1 | 1 | 92435.49 | 92435.49 | 47.91497 | 16.28708 | 178.77104 | 1.097625e-05 | 1 | 1 | 139691.5 | 139691.5 | 23.66194 | 0.009181063 | 6.083495e-07 | 15.09176 | 1.184561e-05 | 2.230649 | 46.88809 | 262.2886 | 256.8704 | 17839.4 | 16286.59 | 15092.88 | 8e-05 | W48Nb4Ta46Hf2 | 253.3729 | 138.3258
17 | Hf2Nb4Ta46W48 | 0.48 | 0 | 0.04 | 0.46 | 0 | 0.02 | 0 | 1 | 3440.653505 | 15092.88019 | 19069.70788 | 23.66111253 | 10.41231775 | 3.95e-06 | 6.19e-06 | 253.3729187 | 178.765274 | 0.5907268 | 150 | 500 | 150 | 0.5 | 300 | 69.11 | 2.617 | 0 | 0.533358679 | 0.004619085 | L | 200 | 77 | 2000 | 16.7344 | 178.76624 | 3447.12 | 5.46 | 2.357732 | 0.3142 | 249.8 | 105.9493 | 278.47704 | 110.22 | 379.92 | 180.748 | 100.898 | 79.85 | 1.013175 | 0.0002055739 | 247.1387 | 100.898 | 1.9128 | 144.098 | 0.9165039 | 0.02379514 | 0.00505618 | 0.1193127 | 0.0002373713 | 0.05125796 | 0.467426 | 0.02452835 | 0.1113649 | 0.2377093 | 1600.1 | 0.462848 | 2.772448 | 0.05980631 | 1342.43 | 560.6546 | 1006.169 | 457.7912 | 179.4189 | 204.885 | 0.07489053 | 224.6716 | 218.7279 | 3440.654 | 3344.531 | 16.28659 | 45.91951 | 47.92174 | 0.02086735 | 1.145519e-05 | 1.099121e-06 | 909818.1 | 15.09288 | 45.29428 | 23.66111 | 0.04226344 | 6.187523e-06 | 2.802667e-06 | 356803 | 17.8394 | 24.72785 | 32.2643 | 0.03099401 | 1.307533e-05 | 3.212375e-09 | 311296171.7 | 16.76446 | 33.40668 | 41.54413 | 0.02407079 | 1.326123e-05 | 7.629407e-07 | 1310717.9 | -7661.486 | -7661.486 | 32.73085 | 17.8394 | 178.771 | 1.002113e-05 | 0.94 | 0.94 | 50833.62 | 50833.62 | 41.54413 | 16.76446 | 178.77104 | 1.066369e-05 | 1 | 1 | 92435.49 | 92435.49 | 47.91497 | 16.28708 | 178.77104 | 1.097625e-05 | 1 | 1 | 139691.5 | 139691.5 | 23.66194 | 0.009181063 | 6.083495e-07 | 15.09176 | 1.184561e-05 | 2.230649 | 46.88809 | 262.2886 | 256.8704 | 17839.4 | 16286.59 | 15092.88 | 8e-05 | W48Nb4Ta46Hf2 | 253.3729 | 138.3258
18 | Hf2Nb4Ta46W48 | 0.48 | 0 | 0.04 | 0.46 | 0 | 0.02 | 0 | 1 | 3440.653505 | 15092.88019 | 19069.70788 | 23.66111253 | 10.41231775 | 3.95e-06 | 6.19e-06 | 253.3729187 | 178.765274 | 0.5907268 | 275 | 1000 | 275 | 1 | 275 | 79.589 | 0.994 | 37.37 | 0.37407467 | 0.004407989 | G | 130 | 25 | 2000 | 16.7344 | 178.76624 | 3447.12 | 5.46 | 2.357732 | 0.3142 | 249.8 | 105.9493 | 278.47704 | 110.22 | 379.92 | 180.748 | 100.898 | 79.85 | 1.013175 | 0.0002055739 | 247.1387 | 100.898 | 1.9128 | 144.098 | 0.9165039 | 0.02379514 | 0.00505618 | 0.1193127 | 0.0002373713 | 0.05125796 | 0.467426 | 0.02452835 | 0.1113649 | 0.2377093 | 1600.1 | 0.462848 | 2.772448 | 0.05980631 | 1342.43 | 560.6546 | 1006.169 | 457.7912 | 179.4189 | 204.885 | 0.07489053 | 224.6716 | 218.7279 | 3440.654 | 3344.531 | 16.28659 | 45.91951 | 47.92174 | 0.02086735 | 1.145519e-05 | 1.099121e-06 | 909818.1 | 15.09288 | 45.29428 | 23.66111 | 0.04226344 | 6.187523e-06 | 2.802667e-06 | 356803 | 17.8394 | 24.72785 | 32.2643 | 0.03099401 | 1.307533e-05 | 3.212375e-09 | 311296171.7 | 16.76446 | 33.40668 | 41.54413 | 0.02407079 | 1.326123e-05 | 7.629407e-07 | 1310717.9 | -7661.486 | -7661.486 | 32.73085 | 17.8394 | 178.771 | 1.002113e-05 | 0.94 | 0.94 | 50833.62 | 50833.62 | 41.54413 | 16.76446 | 178.77104 | 1.066369e-05 | 1 | 1 | 92435.49 | 92435.49 | 47.91497 | 16.28708 | 178.77104 | 1.097625e-05 | 1 | 1 | 139691.5 | 139691.5 | 23.66194 | 0.009181063 | 6.083495e-07 | 15.09176 | 1.184561e-05 | 2.230649 | 46.88809 | 262.2886 | 256.8704 | 17839.4 | 16286.59 | 15092.88 | 8e-05 | W48Nb4Ta46Hf2 | 253.3729 | 138.3258
19 | Mo5Nb55Ta5W35 | 0.35 | 0 | 0.55 | 0.05 | 0.05 | 0 | 0 | 1 | 3079.580852 | 11032.24421 | 13246.4435 | 29.40012594 | 7.546531736 | 3.02e-06 | 8.16e-06 | 326.7494306 | 129.286695 | 0.5337082 | 300 | 300 | 300 | 0.3 | 1000 | 205.873 | 15.113 | 195.23 | 0.853027801 | 0.001253608 | k | 130 | 32 | 2000 | 12.222 | 129.2873 | 3115.05 | 5.4 | 3.011148 | 0.3505 | 223.5 | 74.22418 | 200.4795 | 81.6 | 353.535 | 164.115 | 65.095 | 99.02 | 0.6873086 | 0.1707109 | 227.255 | 65.095 | 1.889 | 144.355 | 0.9958213 | 0.05238353 | 0.01411536 | 0.4779083 | 0.0001990731 | 0.02486076 | 0.7978344 | 0.02070631 | 0.1607558 | 0.2907503 | 2436.044 | 0.3124183 | 2.026556 | 0.02054787 | 896.0847 | 424.1158 | 610.6667 | 336.8054 | 61.64361 | 168.857 | 0.02771291 | 83.13874 | 175.4325 | 3079.581 | 3016.218 | 12.01157 | 42.03825 | 54.57785 | 0.01832245 | 1.397455e-05 | 1.164533e-06 | 858713.1 | 11.03224 | 42.24435 | 29.40013 | 0.03401346 | 8.156101e-06 | 2.287735e-06 | 437113.5 | 12.84745 | 24.35249 | 30.10924 | 0.0332124 | 1.244244e-05 | 3.413525e-07 | 2929522.6 | 12.28328 | 35.52001 | 44.77292 | 0.02233493 | 1.326765e-05 | 9.559431e-07 | 1046087.3 | -8247.417 | -8247.417 | 30.10924 | 12.84745 | 129.2903 | 1.00635e-05 | 1 | 1 | 49837.72 | 49837.72 | 44.77292 | 12.28328 | 129.2903 | 1.052571e-05 | 1 | 1 | 78873.48 | 78873.48 | 54.56186 | 12.01196 | 129.2903 | 1.076346e-05 | 1 | 1 | 120123.7 | 120123.7 | 29.403 | 0.007186344 | 6.514374e-07 | 11.03152 | 1.172008e-05 | 2.061675 | 46.15041 | 356.9618 | 325.1553 | 12847.45 | 12011.57 | 11032.24 | 8e-05 | W35Nb55Ta5Mo5 | 326.7494 | 188.3604
20 | Mo5Nb55Ta5W35 | 0.35 | 0 | 0.55 | 0.05 | 0.05 | 0 | 0 | 1 | 3079.580852 | 11032.24421 | 13246.4435 | 29.40012594 | 7.546531736 | 3.02e-06 | 8.16e-06 | 326.7494315 | 129.286695 | 0.5337082 | 200 | 850 | 200 | 0.85 | 235.2941176 | 74.683 | 2.616 | 21.925 | 0.272307995 | 0.004045972 | L | 142 | 34 | 2000 | 12.222 | 129.2873 | 3115.05 | 5.4 | 3.011148 | 0.3505 | 223.5 | 74.22418 | 200.4795 | 81.6 | 353.535 | 164.115 | 65.095 | 99.02 | 0.6873086 | 0.1707109 | 227.255 | 65.095 | 1.889 | 144.355 | 0.9958213 | 0.05238353 | 0.01411536 | 0.4779083 | 0.0001990731 | 0.02486076 | 0.7978344 | 0.02070631 | 0.1607558 | 0.2907503 | 2436.044 | 0.3124183 | 2.026556 | 0.02054787 | 896.0847 | 424.1158 | 610.6667 | 336.8054 | 61.64361 | 168.857 | 0.02771291 | 83.13874 | 175.4325 | 3079.581 | 3016.218 | 12.01157 | 42.03825 | 54.57785 | 0.01832245 | 1.397455e-05 | 1.164533e-06 | 858713.1 | 11.03224 | 42.24435 | 29.40013 | 0.03401346 | 8.156101e-06 | 2.287735e-06 | 437113.5 | 12.84745 | 24.35249 | 30.10924 | 0.0332124 | 1.244244e-05 | 3.413525e-07 | 2929522.6 | 12.28328 | 35.52001 | 44.77292 | 0.02233493 | 1.326765e-05 | 9.559431e-07 | 1046087.3 | -8247.417 | -8247.417 | 30.10924 | 12.84745 | 129.2903 | 1.00635e-05 | 1 | 1 | 49837.72 | 49837.72 | 44.77292 | 12.28328 | 129.2903 | 1.052571e-05 | 1 | 1 | 78873.48 | 78873.48 | 54.56186 | 12.01196 | 129.2903 | 1.076346e-05 | 1 | 1 | 120123.7 | 120123.7 | 29.403 | 0.007186344 | 6.514374e-07 | 11.03152 | 1.172008e-05 | 2.061675 | 46.15041 | 356.9618 | 325.1553 | 12847.45 | 12011.57 | 11032.24 | 8e-05 | W35Nb55Ta5Mo5 | 326.7494 | 188.3604
21 | Mo5Nb55Ta5W35 | 0.35 | 0 | 0.55 | 0.05 | 0.05 | 0 | 0 | 1 | 3079.580852 | 11032.24421 | 13246.4435 | 29.40012594 | 7.546531736 | 3.02e-06 | 8.16e-06 | 326.7494306 | 129.286695 | 0.5337082 | 250 | 1250 | 250 | 1.25 | 200 | 74.683 | 2.489 | 25.36 | 0.339206123 | 0.003217712 | B | 162 | 51 | 2000 | 12.222 | 129.2873 | 3115.05 | 5.4 | 3.011148 | 0.3505 | 223.5 | 74.22418 | 200.4795 | 81.6 | 353.535 | 164.115 | 65.095 | 99.02 | 0.6873086 | 0.1707109 | 227.255 | 65.095 | 1.889 | 144.355 | 0.9958213 | 0.05238353 | 0.01411536 | 0.4779083 | 0.0001990731 | 0.02486076 | 0.7978344 | 0.02070631 | 0.1607558 | 0.2907503 | 2436.044 | 0.3124183 | 2.026556 | 0.02054787 | 896.0847 | 424.1158 | 610.6667 | 336.8054 | 61.64361 | 168.857 | 0.02771291 | 83.13874 | 175.4325 | 3079.581 | 3016.218 | 12.01157 | 42.03825 | 54.57785 | 0.01832245 | 1.397455e-05 | 1.164533e-06 | 858713.1 | 11.03224 | 42.24435 | 29.40013 | 0.03401346 | 8.156101e-06 | 2.287735e-06 | 437113.5 | 12.84745 | 24.35249 | 30.10924 | 0.0332124 | 1.244244e-05 | 3.413525e-07 | 2929522.6 | 12.28328 | 35.52001 | 44.77292 | 0.02233493 | 1.326765e-05 | 9.559431e-07 | 1046087.3 | -8247.417 | -8247.417 | 30.10924 | 12.84745 | 129.2903 | 1.00635e-05 | 1 | 1 | 49837.72 | 49837.72 | 44.77292 | 12.28328 | 129.2903 | 1.052571e-05 | 1 | 1 | 78873.48 | 78873.48 | 54.56186 | 12.01196 | 129.2903 | 1.076346e-05 | 1 | 1 | 120123.7 | 120123.7 | 29.403 | 0.007186344 | 6.514374e-07 | 11.03152 | 1.172008e-05 | 2.061675 | 46.15041 | 356.9618 | 325.1553 | 12847.45 | 12011.57 | 11032.24 | 8e-05 | W35Nb55Ta5Mo5 | 326.7494 | 188.3604
22 | Mo5Nb55Ta5W35 | 0.35 | 0 | 0.55 | 0.05 | 0.05 | 0 | 0 | 1 | 3079.580852 | 11032.24421 | 13246.4435 | 29.40012594 | 7.546531736 | 3.02e-06 | 8.16e-06 | 326.7494306 | 129.286695 | 0.5337082 | 305 | 1000 | 305 | 1 | 305 | 99.656 | 3.582 | 47.28 | 0.344717223 | 0.003993351 | B | 200 | 78 | 2000 | 12.222 | 129.2873 | 3115.05 | 5.4 | 3.011148 | 0.3505 | 223.5 | 74.22418 | 200.4795 | 81.6 | 353.535 | 164.115 | 65.095 | 99.02 | 0.6873086 | 0.1707109 | 227.255 | 65.095 | 1.889 | 144.355 | 0.9958213 | 0.05238353 | 0.01411536 | 0.4779083 | 0.0001990731 | 0.02486076 | 0.7978344 | 0.02070631 | 0.1607558 | 0.2907503 | 2436.044 | 0.3124183 | 2.026556 | 0.02054787 | 896.0847 | 424.1158 | 610.6667 | 336.8054 | 61.64361 | 168.857 | 0.02771291 | 83.13874 | 175.4325 | 3079.581 | 3016.218 | 12.01157 | 42.03825 | 54.57785 | 0.01832245 | 1.397455e-05 | 1.164533e-06 | 858713.1 | 11.03224 | 42.24435 | 29.40013 | 0.03401346 | 8.156101e-06 | 2.287735e-06 | 437113.5 | 12.84745 | 24.35249 | 30.10924 | 0.0332124 | 1.244244e-05 | 3.413525e-07 | 2929522.6 | 12.28328 | 35.52001 | 44.77292 | 0.02233493 | 1.326765e-05 | 9.559431e-07 | 1046087.3 | -8247.417 | -8247.417 | 30.10924 | 12.84745 | 129.2903 | 1.00635e-05 | 1 | 1 | 49837.72 | 49837.72 | 44.77292 | 12.28328 | 129.2903 | 1.052571e-05 | 1 | 1 | 78873.48 | 78873.48 | 54.56186 | 12.01196 | 129.2903 | 1.076346e-05 | 1 | 1 | 120123.7 | 120123.7 | 29.403 | 0.007186344 | 6.514374e-07 | 11.03152 | 1.172008e-05 | 2.061675 | 46.15041 | 356.9618 | 325.1553 | 12847.45 | 12011.57 | 11032.24 | 8e-05 | W35Nb55Ta5Mo5 | 326.7494 | 188.3604
23 | Mo5Nb55Ta5W35 | 0.35 | 0 | 0.55 | 0.05 | 0.05 | 0 | 0 | 1 | 3079.580852 | 11032.24421 | 13246.4435 | 29.40012594 | 7.546531736 | 3.02e-06 | 8.16e-06 | 326.7494315 | 129.286695 | 0.5337082 | 200 | 500 | 200 | 0.5 | 400 | 85.163 | 3.308 | 28.6 | 0.466894073 | 0.003590755 | G | 130 | 29 | 2000 | 12.222 | 129.2873 | 3115.05 | 5.4 | 3.011148 | 0.3505 | 223.5 | 74.22418 | 200.4795 | 81.6 | 353.535 | 164.115 | 65.095 | 99.02 | 0.6873086 | 0.1707109 | 227.255 | 65.095 | 1.889 | 144.355 | 0.9958213 | 0.05238353 | 0.01411536 | 0.4779083 | 0.0001990731 | 0.02486076 | 0.7978344 | 0.02070631 | 0.1607558 | 0.2907503 | 2436.044 | 0.3124183 | 2.026556 | 0.02054787 | 896.0847 | 424.1158 | 610.6667 | 336.8054 | 61.64361 | 168.857 | 0.02771291 | 83.13874 | 175.4325 | 3079.581 | 3016.218 | 12.01157 | 42.03825 | 54.57785 | 0.01832245 | 1.397455e-05 | 1.164533e-06 | 858713.1 | 11.03224 | 42.24435 | 29.40013 | 0.03401346 | 8.156101e-06 | 2.287735e-06 | 437113.5 | 12.84745 | 24.35249 | 30.10924 | 0.0332124 | 1.244244e-05 | 3.413525e-07 | 2929522.6 | 12.28328 | 35.52001 | 44.77292 | 0.02233493 | 1.326765e-05 | 9.559431e-07 | 1046087.3 | -8247.417 | -8247.417 | 30.10924 | 12.84745 | 129.2903 | 1.00635e-05 | 1 | 1 | 49837.72 | 49837.72 | 44.77292 | 12.28328 | 129.2903 | 1.052571e-05 | 1 | 1 | 78873.48 | 78873.48 | 54.56186 | 12.01196 | 129.2903 | 1.076346e-05 | 1 | 1 | 120123.7 | 120123.7 | 29.403 | 0.007186344 | 6.514374e-07 | 11.03152 | 1.172008e-05 | 2.061675 | 46.15041 | 356.9618 | 325.1553 | 12847.45 | 12011.57 | 11032.24 | 8e-05 | W35Nb55Ta5Mo5 | 326.7494 | 188.3604
24 | Mo5Nb55Ta5W35 | 0.35 | 0 | 0.55 | 0.05 | 0.05 | 0 | 0 | 1 | 3079.580852 | 11032.24421 | 13246.4435 | 29.40012594 | 7.546531736 | 3.02e-06 | 8.16e-06 | 326.7494315 | 129.286695 | 0.5337082 | 125 | 250 | 125 | 0.25 | 500 | 67.998 | 3.153 | 24.97 | 0.529851809 | 0.003245503 | L | 130 | 27 | 2000 | 12.222 | 129.2873 | 3115.05 | 5.4 | 3.011148 | 0.3505 | 223.5 | 74.22418 | 200.4795 | 81.6 | 353.535 | 164.115 | 65.095 | 99.02 | 0.6873086 | 0.1707109 | 227.255 | 65.095 | 1.889 | 144.355 | 0.9958213 | 0.05238353 | 0.01411536 | 0.4779083 | 0.0001990731 | 0.02486076 | 0.7978344 | 0.02070631 | 0.1607558 | 0.2907503 | 2436.044 | 0.3124183 | 2.026556 | 0.02054787 | 896.0847 | 424.1158 | 610.6667 | 336.8054 | 61.64361 | 168.857 | 0.02771291 | 83.13874 | 175.4325 | 3079.581 | 3016.218 | 12.01157 | 42.03825 | 54.57785 | 0.01832245 | 1.397455e-05 | 1.164533e-06 | 858713.1 | 11.03224 | 42.24435 | 29.40013 | 0.03401346 | 8.156101e-06 | 2.287735e-06 | 437113.5 | 12.84745 | 24.35249 | 30.10924 | 0.0332124 | 1.244244e-05 | 3.413525e-07 | 2929522.6 | 12.28328 | 35.52001 | 44.77292 | 0.02233493 | 1.326765e-05 | 9.559431e-07 | 1046087.3 | -8247.417 | -8247.417 | 30.10924 | 12.84745 | 129.2903 | 1.00635e-05 | 1 | 1 | 49837.72 | 49837.72 | 44.77292 | 12.28328 | 129.2903 | 1.052571e-05 | 1 | 1 | 78873.48 | 78873.48 | 54.56186 | 12.01196 | 129.2903 | 1.076346e-05 | 1 | 1 | 120123.7 | 120123.7 | 29.403 | 0.007186344 | 6.514374e-07 | 11.03152 | 1.172008e-05 | 2.061675 | 46.15041 | 356.9618 | 325.1553 | 12847.45 | 12011.57 | 11032.24 | 8e-05 | W35Nb55Ta5Mo5 | 326.7494 | 188.3604
25 | Mo5Nb55Ta5W35 | 0.35 | 0 | 0.55 | 0.05 | 0.05 | 0 | 0 | 1 | 3079.580852 | 11032.24421 | 13246.4435 | 29.40012594 | 7.546531736 | 3.02e-06 | 8.16e-06 | 326.7494315 | 129.286695 | 0.5337082 | 260 | 750 | 260 | 0.75 | 346.6666667 | 102.773 | 2.415 | 51.515 | 0.418653149 | 0.004095207 | G | 148 | 38 | 2000 | 12.222 | 129.2873 | 3115.05 | 5.4 | 3.011148 | 0.3505 | 223.5 | 74.22418 | 200.4795 | 81.6 | 353.535 | 164.115 | 65.095 | 99.02 | 0.6873086 | 0.1707109 | 227.255 | 65.095 | 1.889 | 144.355 | 0.9958213 | 0.05238353 | 0.01411536 | 0.4779083 | 0.0001990731 | 0.02486076 | 0.7978344 | 0.02070631 | 0.1607558 | 0.2907503 | 2436.044 | 0.3124183 | 2.026556 | 0.02054787 | 896.0847 | 424.1158 | 610.6667 | 336.8054 | 61.64361 | 168.857 | 0.02771291 | 83.13874 | 175.4325 | 3079.581 | 3016.218 | 12.01157 | 42.03825 | 54.57785 | 0.01832245 | 1.397455e-05 | 1.164533e-06 | 858713.1 | 11.03224 | 42.24435 | 29.40013 | 0.03401346 | 8.156101e-06 | 2.287735e-06 | 437113.5 | 12.84745 | 24.35249 | 30.10924 | 0.0332124 | 1.244244e-05 | 3.413525e-07 | 2929522.6 | 12.28328 | 35.52001 | 44.77292 | 0.02233493 | 1.326765e-05 | 9.559431e-07 | 1046087.3 | -8247.417 | -8247.417 | 30.10924 | 12.84745 | 129.2903 | 1.00635e-05 | 1 | 1 | 49837.72 | 49837.72 | 44.77292 | 12.28328 | 129.2903 | 1.052571e-05 | 1 | 1 | 78873.48 | 78873.48 | 54.56186 | 12.01196 | 129.2903 | 1.076346e-05 | 1 | 1 | 120123.7 | 120123.7 | 29.403 | 0.007186344 | 6.514374e-07 | 11.03152 | 1.172008e-05 | 2.061675 | 46.15041 | 356.9618 | 325.1553 | 12847.45 | 12011.57 | 11032.24 | 8e-05 | W35Nb55Ta5Mo5 | 326.7494 | 188.3604
26 | Mo5Nb55Ta5W35 | 0.35 | 0 | 0.55 | 0.05 | 0.05 | 0 | 0 | 1 | 3079.580852 | 11032.24421 | 13246.4435 | 29.40012594 | 7.546531736 | 3.02e-06 | 8.16e-06 | 326.7494315 | 129.286695 | 0.5337082 | 250 | 250 | 250 | 0.25 | 1000 | 179.261 | 8.564 | 156.175 | 0.392219265 | 0.002262991 | K | 150 | 42 | 2000 | 12.222 | 129.2873 | 3115.05 | 5.4 | 3.011148 | 0.3505 | 223.5 | 74.22418 | 200.4795 | 81.6 | 353.535 | 164.115 | 65.095 | 99.02 | 0.6873086 | 0.1707109 | 227.255 | 65.095 | 1.889 | 144.355 | 0.9958213 | 0.05238353 | 0.01411536 | 0.4779083 | 0.0001990731 | 0.02486076 | 0.7978344 | 0.02070631 | 0.1607558 | 0.2907503 | 2436.044 | 0.3124183 | 2.026556 | 0.02054787 | 896.0847 | 424.1158 | 610.6667 | 336.8054 | 61.64361 | 168.857 | 0.02771291 | 83.13874 | 175.4325 | 3079.581 | 3016.218 | 12.01157 | 42.03825 | 54.57785 | 0.01832245 | 1.397455e-05 | 1.164533e-06 | 858713.1 | 11.03224 | 42.24435 | 29.40013 | 0.03401346 | 8.156101e-06 | 2.287735e-06 | 437113.5 | 12.84745 | 24.35249 | 30.10924 | 0.0332124 | 1.244244e-05 | 3.413525e-07 | 2929522.6 | 12.28328 | 35.52001 | 44.77292 | 0.02233493 | 1.326765e-05 | 9.559431e-07 | 1046087.3 | -8247.417 | -8247.417 | 30.10924 | 12.84745 | 129.2903 | 1.00635e-05 | 1 | 1 | 49837.72 | 49837.72 | 44.77292 | 12.28328 | 129.2903 | 1.052571e-05 | 1 | 1 | 78873.48 | 78873.48 | 54.56186 | 12.01196 | 129.2903 | 1.076346e-05 | 1 | 1 | 120123.7 | 120123.7 | 29.403 | 0.007186344 | 6.514374e-07 | 11.03152 | 1.172008e-05 | 2.061675 | 46.15041 | 356.9618 | 325.1553 | 12847.45 | 12011.57 | 11032.24 | 8e-05 | W35Nb55Ta5Mo5 | 326.7494 | 188.3604
27 | Mo5Nb55Ta5W35 | 0.35 | 0 | 0.55 | 0.05 | 0.05 | 0 | 0 | 1 | 3079.580852 | 11032.24421 | 13246.4435 | 29.40012594 | 7.546531736 | 3.02e-06 | 8.16e-06 | 326.7494315 | 129.286695 | 0.5337082 | 200 | 200 | 200 | 0.2 | 1000 | 153.155 | 11.603 | 120.305 | 0.311769199 | 0.002270957 | K | 146 | 42 | 2000 | 12.222 | 129.2873 | 3115.05 | 5.4 | 3.011148 | 0.3505 | 223.5 | 74.22418 | 200.4795 | 81.6 | 353.535 | 164.115 | 65.095 | 99.02 | 0.6873086 | 0.1707109 | 227.255 | 65.095 | 1.889 | 144.355 | 0.9958213 | 0.05238353 | 0.01411536 | 0.4779083 | 0.0001990731 | 0.02486076 | 0.7978344 | 0.02070631 | 0.1607558 | 0.2907503 | 2436.044 | 0.3124183 | 2.026556 | 0.02054787 | 896.0847 | 424.1158 | 610.6667 | 336.8054 | 61.64361 | 168.857 | 0.02771291 | 83.13874 | 175.4325 | 3079.581 | 3016.218 | 12.01157 | 42.03825 | 54.57785 | 0.01832245 | 1.397455e-05 | 1.164533e-06 | 858713.1 | 11.03224 | 42.24435 | 29.40013 | 0.03401346 | 8.156101e-06 | 2.287735e-06 | 437113.5 | 12.84745 | 24.35249 | 30.10924 | 0.0332124 | 1.244244e-05 | 3.413525e-07 | 2929522.6 | 12.28328 | 35.52001 | 44.77292 | 0.02233493 | 1.326765e-05 | 9.559431e-07 | 1046087.3 | -8247.417 | -8247.417 | 30.10924 | 12.84745 | 129.2903 | 1.00635e-05 | 1 | 1 | 49837.72 | 49837.72 | 44.77292 | 12.28328 | 129.2903 | 1.052571e-05 | 1 | 1 | 78873.48 | 78873.48 | 54.56186 | 12.01196 | 129.2903 | 1.076346e-05 | 1 | 1 | 120123.7 | 120123.7 | 29.403 | 0.007186344 | 6.514374e-07 | 11.03152 | 1.172008e-05 | 2.061675 | 46.15041 | 356.9618 | 325.1553 | 12847.45 | 12011.57 | 11032.24 | 8e-05 | W35Nb55Ta5Mo5 | 326.7494 | 188.3604
28 | Mo5Nb55Ta5W35 | 0.35 | 0 | 0.55 | 0.05 | 0.05 | 0 | 0 | 1 | 3079.580852 | 11032.24421 | 13246.4435 | 29.40012594 | 7.546531736 | 3.02e-06 | 8.16e-06 | 326.7494306 | 129.286695 | 0.5337082 | 275 | 1650 | 275 | 1.65 | 166.6666667 | 74.688 | 2.841 | 22.5 | 0.37174454 | 0.00478317 | B | 150 | 40 | 2000 | 12.222 | 129.2873 | 3115.05 | 5.4 | 3.011148 | 0.3505 | 223.5 | 74.22418 | 200.4795 | 81.6 | 353.535 | 164.115 | 65.095 | 99.02 | 0.6873086 | 0.1707109 | 227.255 | 65.095 | 1.889 | 144.355 | 0.9958213 | 0.05238353 | 0.01411536 | 0.4779083 | 0.0001990731 | 0.02486076 | 0.7978344 | 0.02070631 | 0.1607558 | 0.2907503 | 2436.044 | 0.3124183 | 2.026556 | 0.02054787 | 896.0847 | 424.1158 | 610.6667 | 336.8054 | 61.64361 | 168.857 | 0.02771291 | 83.13874 | 175.4325 | 3079.581 | 3016.218 | 12.01157 | 42.03825 | 54.57785 | 0.01832245 | 1.397455e-05 | 1.164533e-06 | 858713.1 | 11.03224 | 42.24435 | 29.40013 | 0.03401346 | 8.156101e-06 | 2.287735e-06 | 437113.5 | 12.84745 | 24.35249 | 30.10924 | 0.0332124 | 1.244244e-05 | 3.413525e-07 | 2929522.6 | 12.28328 | 35.52001 | 44.77292 | 0.02233493 | 1.326765e-05 | 9.559431e-07 | 1046087.3 | -8247.417 | -8247.417 | 30.10924 | 12.84745 | 129.2903 | 1.00635e-05 | 1 | 1 | 49837.72 | 49837.72 | 44.77292 | 12.28328 | 129.2903 | 1.052571e-05 | 1 | 1 | 78873.48 | 78873.48 | 54.56186 | 12.01196 | 129.2903 | 1.076346e-05 | 1 | 1 | 120123.7 | 120123.7 | 29.403 | 0.007186344 | 6.514374e-07 | 11.03152 | 1.172008e-05 | 2.061675 | 46.15041 | 356.9618 | 325.1553 | 12847.45 | 12011.57 | 11032.24 | 8e-05 | W35Nb55Ta5Mo5 | 326.7494 | 188.3604
29 | Mo5Nb55Ta5W35 | 0.35 | 0 | 0.55 | 0.05 | 0.05 | 0 | 0 | 1 | 3079.580852 | 11032.24421 | 13246.4435 | 29.40012594 | 7.546531736 | 3.02e-06 | 8.16e-06 | 326.7494315 | 129.286695 | 0.5337082 | 150 | 500 | 150 | 0.5 | 300 | 72.454 | 2.23 | 0 | 0.248675303 | 0.002902082 |  | 198 | 76 | 2000 | 12.222 | 129.2873 | 3115.05 | 5.4 | 3.011148 | 0.3505 | 223.5 | 74.22418 | 200.4795 | 81.6 | 353.535 | 164.115 | 65.095 | 99.02 | 0.6873086 | 0.1707109 | 227.255 | 65.095 | 1.889 | 144.355 | 0.9958213 | 0.05238353 | 0.01411536 | 0.4779083 | 0.0001990731 | 0.02486076 | 0.7978344 | 0.02070631 | 0.1607558 | 0.2907503 | 2436.044 | 0.3124183 | 2.026556 | 0.02054787 | 896.0847 | 424.1158 | 610.6667 | 336.8054 | 61.64361 | 168.857 | 0.02771291 | 83.13874 | 175.4325 | 3079.581 | 3016.218 | 12.01157 | 42.03825 | 54.57785 | 0.01832245 | 1.397455e-05 | 1.164533e-06 | 858713.1 | 11.03224 | 42.24435 | 29.40013 | 0.03401346 | 8.156101e-06 | 2.287735e-06 | 437113.5 | 12.84745 | 24.35249 | 30.10924 | 0.0332124 | 1.244244e-05 | 3.413525e-07 | 2929522.6 | 12.28328 | 35.52001 | 44.77292 | 0.02233493 | 1.326765e-05 | 9.559431e-07 | 1046087.3 | -8247.417 | -8247.417 | 30.10924 | 12.84745 | 129.2903 | 1.00635e-05 | 1 | 1 | 49837.72 | 49837.72 | 44.77292 | 12.28328 | 129.2903 | 1.052571e-05 | 1 | 1 | 78873.48 | 78873.48 | 54.56186 | 12.01196 | 129.2903 | 1.076346e-05 | 1 | 1 | 120123.7 | 120123.7 | 29.403 | 0.007186344 | 6.514374e-07 | 11.03152 | 1.172008e-05 | 2.061675 | 46.15041 | 356.9618 | 325.1553 | 12847.45 | 12011.57 | 11032.24 | 8e-05 | W35Nb55Ta5Mo5 | 326.7494 | 188.3604
30 | Mo10Nb5Ta30W55 | 0.55 | 0 | 0.05 | 0.3 | 0.1 | 0 | 0 | 1 | 3445.430459 | 14780.80381 | 18462.00901 | 25.06357814 | 9.723012083 | 3.65e-06 | 6.27e-06 | 270.4408295 | 169.63567 | 0.6041701 | 300 | 300 | 300 | 0.3 | 1000 | 184.47 | 5.533 | 0 | 0.347717808 | 0.00139467 |  | 196 | 74 | 2000 | 16.1435 | 169.6373 | 3446.35 | 5.65 | 2.25734 | 0.307 | 262 | 116.0658 | 303.396 | 112.55 | 422.02 | 184.015 | 108.45 | 75.565 | 0.9113254 | 0.01035396 | 263.35 | 108.45 | 2.044 | 142.79 | 1.070047 | 0.01696871 | 0.004578828 | 0.05981484 | 0.0001867685 | 0.04134619 | 0.4766267 | 0.02023321 | 0.1109884 | 0.2071644 | 1390.129 | 0.4087123 | 2.700527 | 0.05025903 | 1184.448 | 512.3272 | 881.5848 | 419.6803 | 150.7771 | 196.1233 | 0.06327884 | 189.8365 | 208.0717 | 3445.43 | 3384.153 | 15.90617 | 46.62577 | 49.92342 | 0.02003068 | 1.141946e-05 | 1.294083e-06 | 772747.7 | 14.7808 | 45.87641 | 25.06358 | 0.03989853 | 6.270302e-06 | 2.93168e-06 | 341101.4 | 17.07098 | 24.48794 | 39.26836 | 0.02546579 | 1.593548e-05 | 2.81787e-07 | 3548780.4 | 16.42814 | 34.25525 | 44.06426 | 0.02269413 | 1.328324e-05 | 9.225049e-07 | 1084005.1 | -6528.59 | -6528.59 | 39.26836 | 17.07098 | 169.6418 | 9.93744e-06 | 1 | 1 | 50656.96 | 50656.96 | 44.06426 | 16.42814 | 169.6418 | 1.032629e-05 | 1 | 1 | 95185.61 | 95185.61 | 49.91713 | 15.90672 | 169.6418 | 1.066479e-05 | 1 | 1 | 142805.1 | 142805.1 | 25.06458 | 0.008587959 | 5.810622e-07 | 14.77976 | 1.147798e-05 | 2.285225 | 47.44622 | 279.6948 | 274.8583 | 17070.98 | 15906.17 | 14780.8 | 8e-05 | W55Nb5Ta30Mo10 | 270.4408 | 144.3561
31 | Mo10Nb5Ta30W55 | 0.55 | 0 | 0.05 | 0.3 | 0.1 | 0 | 0 | 1 | 3445.430459 | 14780.80381 | 18462.00901 | 25.06357814 | 9.723012083 | 3.65e-06 | 6.27e-06 | 270.4408295 | 169.63567 | 0.6041701 | 200 | 850 | 200 | 0.85 | 235.2941176 | 72.156 | 2.003 | 19.83 | 0.449254745 | 0.004422985 |  | 128 | 24 | 2000 | 16.1435 | 169.6373 | 3446.35 | 5.65 | 2.25734 | 0.307 | 262 | 116.0658 | 303.396 | 112.55 | 422.02 | 184.015 | 108.45 | 75.565 | 0.9113254 | 0.01035396 | 263.35 | 108.45 | 2.044 | 142.79 | 1.070047 | 0.01696871 | 0.004578828 | 0.05981484 | 0.0001867685 | 0.04134619 | 0.4766267 | 0.02023321 | 0.1109884 | 0.2071644 | 1390.129 | 0.4087123 | 2.700527 | 0.05025903 | 1184.448 | 512.3272 | 881.5848 | 419.6803 | 150.7771 | 196.1233 | 0.06327884 | 189.8365 | 208.0717 | 3445.43 | 3384.153 | 15.90617 | 46.62577 | 49.92342 | 0.02003068 | 1.141946e-05 | 1.294083e-06 | 772747.7 | 14.7808 | 45.87641 | 25.06358 | 0.03989853 | 6.270302e-06 | 2.93168e-06 | 341101.4 | 17.07098 | 24.48794 | 39.26836 | 0.02546579 | 1.593548e-05 | 2.81787e-07 | 3548780.4 | 16.42814 | 34.25525 | 44.06426 | 0.02269413 | 1.328324e-05 | 9.225049e-07 | 1084005.1 | -6528.59 | -6528.59 | 39.26836 | 17.07098 | 169.6418 | 9.93744e-06 | 1 | 1 | 50656.96 | 50656.96 | 44.06426 | 16.42814 | 169.6418 | 1.032629e-05 | 1 | 1 | 95185.61 | 95185.61 | 49.91713 | 15.90672 | 169.6418 | 1.066479e-05 | 1 | 1 | 142805.1 | 142805.1 | 25.06458 | 0.008587959 | 5.810622e-07 | 14.77976 | 1.147798e-05 | 2.285225 | 47.44622 | 279.6948 | 274.8583 | 17070.98 | 15906.17 | 14780.8 | 8e-05 | W55Nb5Ta30Mo10 | 270.4408 | 144.3561
32 | Mo10Nb5Ta30W55 | 0.55 | 0 | 0.05 | 0.3 | 0.1 | 0 | 0 | 1 | 3445.430459 | 14780.80381 | 18462.00901 | 25.06357814 | 9.723012083 | 3.65e-06 | 6.27e-06 | 270.4408295 | 169.63567 | 0.6041701 | 250 | 1250 | 250 | 1.25 | 200 | 71.171 | 1.177 | 0 | 0.307882649 | 0.004536235 |  | 134 | 33 | 2000 | 16.1435 | 169.6373 | 3446.35 | 5.65 | 2.25734 | 0.307 | 262 | 116.0658 | 303.396 | 112.55 | 422.02 | 184.015 | 108.45 | 75.565 | 0.9113254 | 0.01035396 | 263.35 | 108.45 | 2.044 | 142.79 | 1.070047 | 0.01696871 | 0.004578828 | 0.05981484 | 0.0001867685 | 0.04134619 | 0.4766267 | 0.02023321 | 0.1109884 | 0.2071644 | 1390.129 | 0.4087123 | 2.700527 | 0.05025903 | 1184.448 | 512.3272 | 881.5848 | 419.6803 | 150.7771 | 196.1233 | 0.06327884 | 189.8365 | 208.0717 | 3445.43 | 3384.153 | 15.90617 | 46.62577 | 49.92342 | 0.02003068 | 1.141946e-05 | 1.294083e-06 | 772747.7 | 14.7808 | 45.87641 | 25.06358 | 0.03989853 | 6.270302e-06 | 2.93168e-06 | 341101.4 | 17.07098 | 24.48794 | 39.26836 | 0.02546579 | 1.593548e-05 | 2.81787e-07 | 3548780.4 | 16.42814 | 34.25525 | 44.06426 | 0.02269413 | 1.328324e-05 | 9.225049e-07 | 1084005.1 | -6528.59 | -6528.59 | 39.26836 | 17.07098 | 169.6418 | 9.93744e-06 | 1 | 1 | 50656.96 | 50656.96 | 44.06426 | 16.42814 | 169.6418 | 1.032629e-05 | 1 | 1 | 95185.61 | 95185.61 | 49.91713 | 15.90672 | 169.6418 | 1.066479e-05 | 1 | 1 | 142805.1 | 142805.1 | 25.06458 | 0.008587959 | 5.810622e-07 | 14.77976 | 1.147798e-05 | 2.285225 | 47.44622 | 279.6948 | 274.8583 | 17070.98 | 15906.17 | 14780.8 | 8e-05 | W55Nb5Ta30Mo10 | 270.4408 | 144.3561
33 | Mo10Nb5Ta30W55 | 0.55 | 0 | 0.05 | 0.3 | 0.1 | 0 | 0 | 1 | 3445.430459 | 14780.80381 | 18462.00901 | 25.06357814 | 9.723012083 | 3.65e-06 | 6.27e-06 | 270.4408295 | 169.63567 | 0.6041701 | 305 | 1000 | 305 | 1 | 305 | 84.07 | 4.659 | 57.59 | 0.336354135 | 0.00364927 |  | 144 | 36 | 2000 | 16.1435 | 169.6373 | 3446.35 | 5.65 | 2.25734 | 0.307 | 262 | 116.0658 | 303.396 | 112.55 | 422.02 | 184.015 | 108.45 | 75.565 | 0.9113254 | 0.01035396 | 263.35 | 108.45 | 2.044 | 142.79 | 1.070047 | 0.01696871 | 0.004578828 | 0.05981484 | 0.0001867685 | 0.04134619 | 0.4766267 | 0.02023321 | 0.1109884 | 0.2071644 | 1390.129 | 0.4087123 | 2.700527 | 0.05025903 | 1184.448 | 512.3272 | 881.5848 | 419.6803 | 150.7771 | 196.1233 | 0.06327884 | 189.8365 | 208.0717 | 3445.43 | 3384.153 | 15.90617 | 46.62577 | 49.92342 | 0.02003068 | 1.141946e-05 | 1.294083e-06 | 772747.7 | 14.7808 | 45.87641 | 25.06358 | 0.03989853 | 6.270302e-06 | 2.93168e-06 | 341101.4 | 17.07098 | 24.48794 | 39.26836 | 0.02546579 | 1.593548e-05 | 2.81787e-07 | 3548780.4 | 16.42814 | 34.25525 | 44.06426 | 0.02269413 | 1.328324e-05 | 9.225049e-07 | 1084005.1 | -6528.59 | -6528.59 | 39.26836 | 17.07098 | 169.6418 | 9.93744e-06 | 1 | 1 | 50656.96 | 50656.96 | 44.06426 | 16.42814 | 169.6418 | 1.032629e-05 | 1 | 1 | 95185.61 | 95185.61 | 49.91713 | 15.90672 | 169.6418 | 1.066479e-05 | 1 | 1 | 142805.1 | 142805.1 | 25.06458 | 0.008587959 | 5.810622e-07 | 14.77976 | 1.147798e-05 | 2.285225 | 47.44622 | 279.6948 | 274.8583 | 17070.98 | 15906.17 | 14780.8 | 8e-05 | W55Nb5Ta30Mo10 | 270.4408 | 144.3561
34 | Mo10Nb5Ta30W55 | 0.55 | 0 | 0.05 | 0.3 | 0.1 | 0 | 0 | 1 | 3445.430459 | 14780.80381 | 18462.00901 | 25.06357814 | 9.723012083 | 3.65e-06 | 6.27e-06 | 270.4408295 | 169.63567 | 0.6041701 | 200 | 500 | 200 | 0.5 | 400 | 78.131 | 2.916 | 55.29 | 0.333249168 | 0.003091779 |  | 208 | 83 | 2000 | 16.1435 | 169.6373 | 3446.35 | 5.65 | 2.25734 | 0.307 | 262 | 116.0658 | 303.396 | 112.55 | 422.02 | 184.015 | 108.45 | 75.565 | 0.9113254 | 0.01035396 | 263.35 | 108.45 | 2.044 | 142.79 | 1.070047 | 0.01696871 | 0.004578828 | 0.05981484 | 0.0001867685 | 0.04134619 | 0.4766267 | 0.02023321 | 0.1109884 | 0.2071644 | 1390.129 | 0.4087123 | 2.700527 | 0.05025903 | 1184.448 | 512.3272 | 881.5848 | 419.6803 | 150.7771 | 196.1233 | 0.06327884 | 189.8365 | 208.0717 | 3445.43 | 3384.153 | 15.90617 | 46.62577 | 49.92342 | 0.02003068 | 1.141946e-05 | 1.294083e-06 | 772747.7 | 14.7808 | 45.87641 | 25.06358 | 0.03989853 | 6.270302e-06 | 2.93168e-06 | 341101.4 | 17.07098 | 24.48794 | 39.26836 | 0.02546579 | 1.593548e-05 | 2.81787e-07 | 3548780.4 | 16.42814 | 34.25525 | 44.06426 | 0.02269413 | 1.328324e-05 | 9.225049e-07 | 1084005.1 | -6528.59 | -6528.59 | 39.26836 | 17.07098 | 169.6418 | 9.93744e-06 | 1 | 1 | 50656.96 | 50656.96 | 44.06426 | 16.42814 | 169.6418 | 1.032629e-05 | 1 | 1 | 95185.61 | 95185.61 | 49.91713 | 15.90672 | 169.6418 | 1.066479e-05 | 1 | 1 | 142805.1 | 142805.1 | 25.06458 | 0.008587959 | 5.810622e-07 | 14.77976 | 1.147798e-05 | 2.285225 | 47.44622 | 279.6948 | 274.8583 | 17070.98 | 15906.17 | 14780.8 | 8e-05 | W55Nb5Ta30Mo10 | 270.4408 | 144.3561
35 | Mo10Nb5Ta30W55 | 0.55 | 0 | 0.05 | 0.3 | 0.1 | 0 | 0 | 1 | 3445.430459 | 14780.80381 | 18462.00901 | 25.06357814 | 9.723012083 | 3.65e-06 | 6.27e-06 | 270.4408295 | 169.63567 | 0.6041701 | 125 | 250 | 125 | 0.25 | 500 | 61.271 | 3.467 | 15.63 | 0.362532043 | 0.003950175 |  | 130 | 31 | 2000 | 16.1435 | 169.6373 | 3446.35 | 5.65 | 2.25734 | 0.307 | 262 | 116.0658 | 303.396 | 112.55 | 422.02 | 184.015 | 108.45 | 75.565 | 0.9113254 | 0.01035396 | 263.35 | 108.45 | 2.044 | 142.79 | 1.070047 | 0.01696871 | 0.004578828 | 0.05981484 | 0.0001867685 | 0.04134619 | 0.4766267 | 0.02023321 | 0.1109884 | 0.2071644 | 1390.129 | 0.4087123 | 2.700527 | 0.05025903 | 1184.448 | 512.3272 | 881.5848 | 419.6803 | 150.7771 | 196.1233 | 0.06327884 | 189.8365 | 208.0717 | 3445.43 | 3384.153 | 15.90617 | 46.62577 | 49.92342 | 0.02003068 | 1.141946e-05 | 1.294083e-06 | 772747.7 | 14.7808 | 45.87641 | 25.06358 | 0.03989853 | 6.270302e-06 | 2.93168e-06 | 341101.4 | 17.07098 | 24.48794 | 39.26836 | 0.02546579 | 1.593548e-05 | 2.81787e-07 | 3548780.4 | 16.42814 | 34.25525 | 44.06426 | 0.02269413 | 1.328324e-05 | 9.225049e-07 | 1084005.1 | -6528.59 | -6528.59 | 39.26836 | 17.07098 | 169.6418 | 9.93744e-06 | 1 | 1 | 50656.96 | 50656.96 | 44.06426 | 16.42814 | 169.6418 | 1.032629e-05 | 1 | 1 | 95185.61 | 95185.61 | 49.91713 | 15.90672 | 169.6418 | 1.066479e-05 | 1 | 1 | 142805.1 | 142805.1 | 25.06458 | 0.008587959 | 5.810622e-07 | 14.77976 | 1.147798e-05 | 2.285225 | 47.44622 | 279.6948 | 274.8583 | 17070.98 | 15906.17 | 14780.8 | 8e-05 | W55Nb5Ta30Mo10 | 270.4408 | 144.3561
36 | Mo10Nb5Ta30W55 | 0.55 | 0 | 0.05 | 0.3 | 0.1 | 0 | 0 | 1 | 3445.430459 | 14780.80381 | 18462.00901 | 25.06357814 | 9.723012083 | 3.65e-06 | 6.27e-06 | 270.4408295 | 169.63567 | 0.6041701 | 260 | 750 | 260 | 0.75 | 346.6666667 | 86.235 | 4.904 | 28.97 | 0.306356769 | 0.003557293 |  | 130 | 29 | 2000 | 16.1435 | 169.6373 | 3446.35 | 5.65 | 2.25734 | 0.307 | 262 | 116.0658 | 303.396 | 112.55 | 422.02 | 184.015 | 108.45 | 75.565 | 0.9113254 | 0.01035396 | 263.35 | 108.45 | 2.044 | 142.79 | 1.070047 | 0.01696871 | 0.004578828 | 0.05981484 | 0.0001867685 | 0.04134619 | 0.4766267 | 0.02023321 | 0.1109884 | 0.2071644 | 1390.129 | 0.4087123 | 2.700527 | 0.05025903 | 1184.448 | 512.3272 | 881.5848 | 419.6803 | 150.7771 | 196.1233 | 0.06327884 | 189.8365 | 208.0717 | 3445.43 | 3384.153 | 15.90617 | 46.62577 | 49.92342 | 0.02003068 | 1.141946e-05 | 1.294083e-06 | 772747.7 | 14.7808 | 45.87641 | 25.06358 | 0.03989853 | 6.270302e-06 | 2.93168e-06 | 341101.4 | 17.07098 | 24.48794 | 39.26836 | 0.02546579 | 1.593548e-05 | 2.81787e-07 | 3548780.4 | 16.42814 | 34.25525 | 44.06426 | 0.02269413 | 1.328324e-05 | 9.225049e-07 | 1084005.1 | -6528.59 | -6528.59 | 39.26836 | 17.07098 | 169.6418 | 9.93744e-06 | 1 | 1 | 50656.96 | 50656.96 | 44.06426 | 16.42814 | 169.6418 | 1.032629e-05 | 1 | 1 | 95185.61 | 95185.61 | 49.91713 | 15.90672 | 169.6418 | 1.066479e-05 | 1 | 1 | 142805.1 | 142805.1 | 25.06458 | 0.008587959 | 5.810622e-07 | 14.77976 | 1.147798e-05 | 2.285225 | 47.44622 | 279.6948 | 274.8583 | 17070.98 | 15906.17 | 14780.8 | 8e-05 | W55Nb5Ta30Mo10 | 270.4408 | 144.3561
37 | Mo10Nb5Ta30W55 | 0.55 | 0 | 0.05 | 0.3 | 0.1 | 0 | 0 | 1 | 3445.430459 | 14780.80381 | 18462.00901 | 25.06357814 | 9.723012083 | 3.65e-06 | 6.27e-06 | 270.4408295 | 169.63567 | 0.6041701 | 250 | 250 | 250 | 0.25 | 1000 | 148.631 | 13.807 | 125.83 | 0.428541961 | 0.001581633 |  | 150 | 41 | 2000 | 16.1435 | 169.6373 | 3446.35 | 5.65 | 2.25734 | 0.307 | 262 | 116.0658 | 303.396 | 112.55 | 422.02 | 184.015 | 108.45 | 75.565 | 0.9113254 | 0.01035396 | 263.35 | 108.45 | 2.044 | 142.79 | 1.070047 | 0.01696871 | 0.004578828 | 0.05981484 | 0.0001867685 | 0.04134619 | 0.4766267 | 0.02023321 | 0.1109884 | 0.2071644 | 1390.129 | 0.4087123 | 2.700527 | 0.05025903 | 1184.448 | 512.3272 | 881.5848 | 419.6803 | 150.7771 | 196.1233 | 0.06327884 | 189.8365 | 208.0717 | 3445.43 | 3384.153 | 15.90617 | 46.62577 | 49.92342 | 0.02003068 | 1.141946e-05 | 1.294083e-06 | 772747.7 | 14.7808 | 45.87641 | 25.06358 | 0.03989853 | 6.270302e-06 | 2.93168e-06 | 341101.4 | 17.07098 | 24.48794 | 39.26836 | 0.02546579 | 1.593548e-05 | 2.81787e-07 | 3548780.4 | 16.42814 | 34.25525 | 44.06426 | 0.02269413 | 1.328324e-05 | 9.225049e-07 | 1084005.1 | -6528.59 | -6528.59 | 39.26836 | 17.07098 | 169.6418 | 9.93744e-06 | 1 | 1 | 50656.96 | 50656.96 | 44.06426 | 16.42814 | 169.6418 | 1.032629e-05 | 1 | 1 | 95185.61 | 95185.61 | 49.91713 | 15.90672 | 169.6418 | 1.066479e-05 | 1 | 1 | 142805.1 | 142805.1 | 25.06458 | 0.008587959 | 5.810622e-07 | 14.77976 | 1.147798e-05 | 2.285225 | 47.44622 | 279.6948 | 274.8583 | 17070.98 | 15906.17 | 14780.8 | 8e-05 | W55Nb5Ta30Mo10 | 270.4408 | 144.3561
38 | Mo10Nb5Ta30W55 | 0.55 | 0 | 0.05 | 0.3 | 0.1 | 0 | 0 | 1 | 3445.430459 | 14780.80381 | 18462.00901 | 25.06357814 | 9.723012083 | 3.65e-06 | 6.27e-06 | 270.4408295 | 169.63567 | 0.6041701 | 200 | 200 | 200 | 0.2 | 1000 | 114.555 | 22.553 | 75.87 | 0.570980472 | 0.002941966 |  | 152 | 45 | 2000 | 16.1435 | 169.6373 | 3446.35 | 5.65 | 2.25734 | 0.307 | 262 | 116.0658 | 303.396 | 112.55 | 422.02 | 184.015 | 108.45 | 75.565 | 0.9113254 | 0.01035396 | 263.35 | 108.45 | 2.044 | 142.79 | 1.070047 | 0.01696871 | 0.004578828 | 0.05981484 | 0.0001867685 | 0.04134619 | 0.4766267 | 0.02023321 | 0.1109884 | 0.2071644 | 1390.129 | 0.4087123 | 2.700527 | 0.05025903 | 1184.448 | 512.3272 | 881.5848 | 419.6803 | 150.7771 | 196.1233 | 0.06327884 | 189.8365 | 208.0717 | 3445.43 | 3384.153 | 15.90617 | 46.62577 | 49.92342 | 0.02003068 | 1.141946e-05 | 1.294083e-06 | 772747.7 | 14.7808 | 45.87641 | 25.06358 | 0.03989853 | 6.270302e-06 | 2.93168e-06 | 341101.4 | 17.07098 | 24.48794 | 39.26836 | 0.02546579 | 1.593548e-05 | 2.81787e-07 | 3548780.4 | 16.42814 | 34.25525 | 44.06426 | 0.02269413 | 1.328324e-05 | 9.225049e-07 | 1084005.1 | -6528.59 | -6528.59 | 39.26836 | 17.07098 | 169.6418 | 9.93744e-06 | 1 | 1 | 50656.96 | 50656.96 | 44.06426 | 16.42814 | 169.6418 | 1.032629e-05 | 1 | 1 | 95185.61 | 95185.61 | 49.91713 | 15.90672 | 169.6418 | 1.066479e-05 | 1 | 1 | 142805.1 | 142805.1 | 25.06458 | 0.008587959 | 5.810622e-07 | 14.77976 | 1.147798e-05 | 2.285225 | 47.44622 | 279.6948 | 274.8583 | 17070.98 | 15906.17 | 14780.8 | 8e-05 | W55Nb5Ta30Mo10 | 270.4408 | 144.3561
39 | Mo2Ta58W40 | 0.4 | 0 | 0 | 0.58 | 0.02 | 0 | 0 | 1 | 3452.427675 | 15182.13689 | 19395.95427 | 23.46629504 | 11.79721736 | 4.42e-06 | 6.23e-06 | 248.2626156 | 180.404582 | 0.5662496 | 250 | 500 | 250 | 0.5 | 500 | 117.892 | 5.462 | 69.01 | 0.541419681 | 0.003428905 |  | 132 | 32 | 2000 | 16.9258 | 180.406 | 3444.12 | 5.42 | 2.375226 | 0.3154 | 244.6 | 102.9797 | 270.91896 | 103.66 | 367.762 | 179.8 | 98.582 | 81.218 | 1.048957 | 0.002741877 | 242.454 | 98.582 | 1.8572 | 144.206 | 0.7606985 | 0.02852457 | 0.005033123 | 0.1139888 | 0.0002061288 | 0.04600789 | 0.4590877 | 0.0203381 | 0.09259171 | 0.2189761 | 1431.936 | 0.3540223 | 2.381767 | 0.03377631 | 1021.668 | 462.5322 | 733.7163 | 374.4467 | 101.3289 | 180.9969 | 0.04372913 | 131.1874 | 190.1307 | 3452.428 | 3428.034 | 16.31186 | 47.29331 | 50.62601027 | 0.01975269 | 1.183943e-05 | 1.131788e-06 | 883557.9 | 15.18214 | 44.78771 | 23.4663 | 0.04261431 | 6.226054e-06 | 2.575217e-06 | 388316.7 | 17.52569 | 24.81834 | 53.10386 | 0.01883102 | 2.202614e-05 | 9.650526e-08 | 10362129.8 | 16.83718 | 33.22416 | 50.72192 | 0.01971534 | 1.635809e-05 | 7.695915e-07 | 1299390.7 | -7076.49 | -7076.49 | 53.10386 | 17.52569 | 180.4098 | 1.029402e-05 | 1 | 1 | 49705.91 | 49705.91 | 50.72192 | 16.83718 | 180.4098 | 1.071497e-05 | 1 | 1 | 95054.21 | 95054.21 | 50.62625 | 16.31236 | 180.4098 | 1.10597e-05 | 1 | 1 | 139015.9 | 139015.9 | 23.46695 | 0.009146781 | 6.025167e-07 | 15.18096 | 1.188395e-05 | 2.249174 | 46.31345 | 256.7199 | 262.1514 | 17525.69 | 16311.86 | 15182.14 | 8e-05 | W40Ta57Mo2 | 248.2626 | 137.5704
40 | Mo2Ta58W40 | 0.4 | 0 | 0 | 0.58 | 0.02 | 0 | 0 | 1 | 3452.427675 | 15182.13689 | 19395.95427 | 23.46629504 | 11.79721736 | 4.42e-06 | 6.23e-06 | 248.2626156 | 180.404582 | 0.5662496 | 300 | 300 | 300 | 0.3 | 1000 | 198.836 | 20.987 | 172.92 | 0.841782312 | 0.001298639 |  | 142 | 35 | 2000 | 16.9258 | 180.406 | 3444.12 | 5.42 | 2.375226 | 0.3154 | 244.6 | 102.9797 | 270.91896 | 103.66 | 367.762 | 179.8 | 98.582 | 81.218 | 1.048957 | 0.002741877 | 242.454 | 98.582 | 1.8572 | 144.206 | 0.7606985 | 0.02852457 | 0.005033123 | 0.1139888 | 0.0002061288 | 0.04600789 | 0.4590877 | 0.0203381 | 0.09259171 | 0.2189761 | 1431.936 | 0.3540223 | 2.381767 | 0.03377631 | 1021.668 | 462.5322 | 733.7163 | 374.4467 | 101.3289 | 180.9969 | 0.04372913 | 131.1874 | 190.1307 | 3452.428 | 3428.034 | 16.31186 | 47.29331 | 50.62601027 | 0.01975269 | 1.183943e-05 | 1.131788e-06 | 883557.9 | 15.18214 | 44.78771 | 23.4663 | 0.04261431 | 6.226054e-06 | 2.575217e-06 | 388316.7 | 17.52569 | 24.81834 | 53.10386 | 0.01883102 | 2.202614e-05 | 9.650526e-08 | 10362129.8 | 16.83718 | 33.22416 | 50.72192 | 0.01971534 | 1.635809e-05 | 7.695915e-07 | 1299390.7 | -7076.49 | -7076.49 | 53.10386 | 17.52569 | 180.4098 | 1.029402e-05 | 1 | 1 | 49705.91 | 49705.91 | 50.72192 | 16.83718 | 180.4098 | 1.071497e-05 | 1 | 1 | 95054.21 | 95054.21 | 50.62625 | 16.31236 | 180.4098 | 1.10597e-05 | 1 | 1 | 139015.9 | 139015.9 | 23.46695 | 0.009146781 | 6.025167e-07 | 15.18096 | 1.188395e-05 | 2.249174 | 46.31345 | 256.7199 | 262.1514 | 17525.69 | 16311.86 | 15182.14 | 8e-05 | W40Ta57Mo2 | 248.2626 | 137.5704
41 | Mo2Ta58W40 | 0.4 | 0 | 0 | 0.58 | 0.02 | 0 | 0 | 1 | 3452.427675 | 15182.13689 | 19395.95427 | 23.46629504 | 11.79721736 | 4.42e-06 | 6.23e-06 | 248.2626156 | 180.404582 | 0.5662496 | 200 | 850 | 200 | 0.85 | 235.2941176 | 73.6 | 4.097 | 17.92 | 0.384975683 | 0.003306101 |  | 162 | 51 | 2000 | 16.9258 | 180.406 | 3444.12 | 5.42 | 2.375226 | 0.3154 | 244.6 | 102.9797 | 270.91896 | 103.66 | 367.762 | 179.8 | 98.582 | 81.218 | 1.048957 | 0.002741877 | 242.454 | 98.582 | 1.8572 | 144.206 | 0.7606985 | 0.02852457 | 0.005033123 | 0.1139888 | 0.0002061288 | 0.04600789 | 0.4590877 | 0.0203381 | 0.09259171 | 0.2189761 | 1431.936 | 0.3540223 | 2.381767 | 0.03377631 | 1021.668 | 462.5322 | 733.7163 | 374.4467 | 101.3289 | 180.9969 | 0.04372913 | 131.1874 | 190.1307 | 3452.428 | 3428.034 | 16.31186 | 47.29331 | 50.62601027 | 0.01975269 | 1.183943e-05 | 1.131788e-06 | 883557.9 | 15.18214 | 44.78771 | 23.4663 | 0.04261431 | 6.226054e-06 | 2.575217e-06 | 388316.7 | 17.52569 | 24.81834 | 53.10386 | 0.01883102 | 2.202614e-05 | 9.650526e-08 | 10362129.8 | 16.83718 | 33.22416 | 50.72192 | 0.01971534 | 1.635809e-05 | 7.695915e-07 | 1299390.7 | -7076.49 | -7076.49 | 53.10386 | 17.52569 | 180.4098 | 1.029402e-05 | 1 | 1 | 49705.91 | 49705.91 | 50.72192 | 16.83718 | 180.4098 | 1.071497e-05 | 1 | 1 | 95054.21 | 95054.21 | 50.62625 | 16.31236 | 180.4098 | 1.10597e-05 | 1 | 1 | 139015.9 | 139015.9 | 23.46695 | 0.009146781 | 6.025167e-07 | 15.18096 | 1.188395e-05 | 2.249174 | 46.31345 | 256.7199 | 262.1514 | 17525.69 | 16311.86 | 15182.14 | 8e-05 | W40Ta57Mo2 | 248.2626 | 137.5704
42 | Mo2Ta58W40 | 0.4 | 0 | 0 | 0.58 | 0.02 | 0 | 0 | 1 | 3452.427675 | 15182.13689 | 19395.95427 | 23.46629504 | 11.79721736 | 4.42e-06 | 6.23e-06 | 248.2626156 | 180.404582 | 0.5662496 | 250 | 1250 | 250 | 1.25 | 200 | 72.422 | 1.981 | 24.02 | 0.323285943 | 0.003923421 |  | 200 | 78 | 2000 | 16.9258 | 180.406 | 3444.12 | 5.42 | 2.375226 | 0.3154 | 244.6 | 102.9797 | 270.91896 | 103.66 | 367.762 | 179.8 | 98.582 | 81.218 | 1.048957 | 0.002741877 | 242.454 | 98.582 | 1.8572 | 144.206 | 0.7606985 | 0.02852457 | 0.005033123 | 0.1139888 | 0.0002061288 | 0.04600789 | 0.4590877 | 0.0203381 | 0.09259171 | 0.2189761 | 1431.936 | 0.3540223 | 2.381767 | 0.03377631 | 1021.668 | 462.5322 | 733.7163 | 374.4467 | 101.3289 | 180.9969 | 0.04372913 | 131.1874 | 190.1307 | 3452.428 | 3428.034 | 16.31186 | 47.29331 | 50.62601027 | 0.01975269 | 1.183943e-05 | 1.131788e-06 | 883557.9 | 15.18214 | 44.78771 | 23.4663 | 0.04261431 | 6.226054e-06 | 2.575217e-06 | 388316.7 | 17.52569 | 24.81834 | 53.10386 | 0.01883102 | 2.202614e-05 | 9.650526e-08 | 10362129.8 | 16.83718 | 33.22416 | 50.72192 | 0.01971534 | 1.635809e-05 | 7.695915e-07 | 1299390.7 | -7076.49 | -7076.49 | 53.10386 | 17.52569 | 180.4098 | 1.029402e-05 | 1 | 1 | 49705.91 | 49705.91 | 50.72192 | 16.83718 | 180.4098 | 1.071497e-05 | 1 | 1 | 95054.21 | 95054.21 | 50.62625 | 16.31236 | 180.4098 | 1.10597e-05 | 1 | 1 | 139015.9 | 139015.9 | 23.46695 | 0.009146781 | 6.025167e-07 | 15.18096 | 1.188395e-05 | 2.249174 | 46.31345 | 256.7199 | 262.1514 | 17525.69 | 16311.86 | 15182.14 | 8e-05 | W40Ta57Mo2 | 248.2626 | 137.5704
43 | Mo2Ta58W40 | 0.4 | 0 | 0 | 0.58 | 0.02 | 0 | 0 | 1 | 3452.427675 | 15182.13689 | 19395.95427 | 23.46629504 | 11.79721736 | 4.42e-06 | 6.23e-06 | 248.2626156 | 180.404582 | 0.5662496 | 305 | 1000 | 305 | 1 | 305 | 92.622 | 5.836 | 50.33 | 0.472540543 | 0.002815796 |  | 130 | 29 | 2000 | 16.9258 | 180.406 | 3444.12 | 5.42 | 2.375226 | 0.3154 | 244.6 | 102.9797 | 270.91896 | 103.66 | 367.762 | 179.8 | 98.582 | 81.218 | 1.048957 | 0.002741877 | 242.454 | 98.582 | 1.8572 | 144.206 | 0.7606985 | 0.02852457 | 0.005033123 | 0.1139888 | 0.0002061288 | 0.04600789 | 0.4590877 | 0.0203381 | 0.09259171 | 0.2189761 | 1431.936 | 0.3540223 | 2.381767 | 0.03377631 | 1021.668 | 462.5322 | 733.7163 | 374.4467 | 101.3289 | 180.9969 | 0.04372913 | 131.1874 | 190.1307 | 3452.428 | 3428.034 | 16.31186 | 47.29331 | 50.62601027 | 0.01975269 | 1.183943e-05 | 1.131788e-06 | 883557.9 | 15.18214 | 44.78771 | 23.4663 | 0.04261431 | 6.226054e-06 | 2.575217e-06 | 388316.7 | 17.52569 | 24.81834 | 53.10386 | 0.01883102 | 2.202614e-05 | 9.650526e-08 | 10362129.8 | 16.83718 | 33.22416 | 50.72192 | 0.01971534 | 1.635809e-05 | 7.695915e-07 | 1299390.7 | -7076.49 | -7076.49 | 53.10386 | 17.52569 | 180.4098 | 1.029402e-05 | 1 | 1 | 49705.91 | 49705.91 | 50.72192 | 16.83718 | 180.4098 | 1.071497e-05 | 1 | 1 | 95054.21 | 95054.21 | 50.62625 | 16.31236 | 180.4098 | 1.10597e-05 | 1 | 1 | 139015.9 | 139015.9 | 23.46695 | 0.009146781 | 6.025167e-07 | 15.18096 | 1.188395e-05 | 2.249174 | 46.31345 | 256.7199 | 262.1514 | 17525.69 | 16311.86 | 15182.14 | 8e-05 | W40Ta57Mo2 | 248.2626 | 137.5704
44 | Mo2Ta58W40 | 0.4 | 0 | 0 | 0.58 | 0.02 | 0 | 0 | 1 | 3452.427675 | 15182.13689 | 19395.95427 | 23.46629504 | 11.79721736 | 4.42e-06 | 6.23e-06 | 248.2626156 | 180.404582 | 0.5662496 | 200 | 500 | 200 | 0.5 | 400 | 85.972 | 5.113 | 25.545 | 0.444776903 | 0.002587297 |  | 130 | 27 | 2000 | 16.9258 | 180.406 | 3444.12 | 5.42 | 2.375226 | 0.3154 | 244.6 | 102.9797 | 270.91896 | 103.66 | 367.762 | 179.8 | 98.582 | 81.218 | 1.048957 | 0.002741877 | 242.454 | 98.582 | 1.8572 | 144.206 | 0.7606985 | 0.02852457 | 0.005033123 | 0.1139888 | 0.0002061288 | 0.04600789 | 0.4590877 | 0.0203381 | 0.09259171 | 0.2189761 | 1431.936 | 0.3540223 | 2.381767 | 0.03377631 | 1021.668 | 462.5322 | 733.7163 | 374.4467 | 101.3289 | 180.9969 | 0.04372913 | 131.1874 | 190.1307 | 3452.428 | 3428.034 | 16.31186 | 47.29331 | 50.62601027 | 0.01975269 | 1.183943e-05 | 1.131788e-06 | 883557.9 | 15.18214 | 44.78771 | 23.4663 | 0.04261431 | 6.226054e-06 | 2.575217e-06 | 388316.7 | 17.52569 | 24.81834 | 53.10386 | 0.01883102 | 2.202614e-05 | 9.650526e-08 | 10362129.8 | 16.83718 | 33.22416 | 50.72192 | 0.01971534 | 1.635809e-05 | 7.695915e-07 | 1299390.7 | -7076.49 | -7076.49 | 53.10386 | 17.52569 | 180.4098 | 1.029402e-05 | 1 | 1 | 49705.91 | 49705.91 | 50.72192 | 16.83718 | 180.4098 | 1.071497e-05 | 1 | 1 | 95054.21 | 95054.21 | 50.62625 | 16.31236 | 180.4098 | 1.10597e-05 | 1 | 1 | 139015.9 | 139015.9 | 23.46695 | 0.009146781 | 6.025167e-07 | 15.18096 | 1.188395e-05 | 2.249174 | 46.31345 | 256.7199 | 262.1514 | 17525.69 | 16311.86 | 15182.14 | 8e-05 | W40Ta57Mo2 | 248.2626 | 137.5704
45 | Mo2Ta58W40 | 0.4 | 0 | 0 | 0.58 | 0.02 | 0 | 0 | 1 | 3452.427675 | 15182.13689 | 19395.95427 | 23.46629504 | 11.79721736 | 4.42e-06 | 6.23e-06 | 248.2626156 | 180.404582 | 0.5662496 | 125 | 250 | 125 | 0.25 | 500 | 67.183 | 1.953 | 16.2 | 0.506687011 | 0.003443237 |  | 148 | 38 | 2000 | 16.9258 | 180.406 | 3444.12 | 5.42 | 2.375226 | 0.3154 | 244.6 | 102.9797 | 270.91896 | 103.66 | 367.762 | 179.8 | 98.582 | 81.218 | 1.048957 | 0.002741877 | 242.454 | 98.582 | 1.8572 | 144.206 | 0.7606985 | 0.02852457 | 0.005033123 | 0.1139888 | 0.0002061288 | 0.04600789 | 0.4590877 | 0.0203381 | 0.09259171 | 0.2189761 | 1431.936 | 0.3540223 | 2.381767 | 0.03377631 | 1021.668 | 462.5322 | 733.7163 | 374.4467 | 101.3289 | 180.9969 | 0.04372913 | 131.1874 | 190.1307 | 3452.428 | 3428.034 | 16.31186 | 47.29331 | 50.62601027 | 0.01975269 | 1.183943e-05 | 1.131788e-06 | 883557.9 | 15.18214 | 44.78771 | 23.4663 | 0.04261431 | 6.226054e-06 | 2.575217e-06 | 388316.7 | 17.52569 | 24.81834 | 53.10386 | 0.01883102 | 2.202614e-05 | 9.650526e-08 | 10362129.8 | 16.83718 | 33.22416 | 50.72192 | 0.01971534 | 1.635809e-05 | 7.695915e-07 | 1299390.7 | -7076.49 | -7076.49 | 53.10386 | 17.52569 | 180.4098 | 1.029402e-05 | 1 | 1 | 49705.91 | 49705.91 | 50.72192 | 16.83718 | 180.4098 | 1.071497e-05 | 1 | 1 | 95054.21 | 95054.21 | 50.62625 | 16.31236 | 180.4098 | 1.10597e-05 | 1 | 1 | 139015.9 | 139015.9 | 23.46695 | 0.009146781 | 6.025167e-07 | 15.18096 | 1.188395e-05 | 2.249174 | 46.31345 | 256.7199 | 262.1514 | 17525.69 | 16311.86 | 15182.14 | 8e-05 | W40Ta57Mo2 | 248.2626 | 137.5704
46 | Mo2Ta58W40 | 0.4 | 0 | 0 | 0.58 | 0.02 | 0 | 0 | 1 | 3452.427675 | 15182.13689 | 19395.95427 | 23.46629504 | 11.79721736 | 4.42e-06 | 6.23e-06 | 248.2626156 | 180.404582 | 0.5662496 | 260 | 750 | 260 | 0.75 | 346.6666667 | 93.341 | 7.674 | 48.04 | 0.565670977 | 0.002805937 |  | 150 | 42 | 2000 | 16.9258 | 180.406 | 3444.12 | 5.42 | 2.375226 | 0.3154 | 244.6 | 102.9797 | 270.91896 | 103.66 | 367.762 | 179.8 | 98.582 | 81.218 | 1.048957 | 0.002741877 | 242.454 | 98.582 | 1.8572 | 144.206 | 0.7606985 | 0.02852457 | 0.005033123 | 0.1139888 | 0.0002061288 | 0.04600789 | 0.4590877 | 0.0203381 | 0.09259171 | 0.2189761 | 1431.936 | 0.3540223 | 2.381767 | 0.03377631 | 1021.668 | 462.5322 | 733.7163 | 374.4467 | 101.3289 | 180.9969 | 0.04372913 | 131.1874 | 190.1307 | 3452.428 | 3428.034 | 16.31186 | 47.29331 | 50.62601027 | 0.01975269 | 1.183943e-05 | 1.131788e-06 | 883557.9 | 15.18214 | 44.78771 | 23.4663 | 0.04261431 | 6.226054e-06 | 2.575217e-06 | 388316.7 | 17.52569 | 24.81834 | 53.10386 | 0.01883102 | 2.202614e-05 | 9.650526e-08 | 10362129.8 | 16.83718 | 33.22416 | 50.72192 | 0.01971534 | 1.635809e-05 | 7.695915e-07 | 1299390.7 | -7076.49 | -7076.49 | 53.10386 | 17.52569 | 180.4098 | 1.029402e-05 | 1 | 1 | 49705.91 | 49705.91 | 50.72192 | 16.83718 | 180.4098 | 1.071497e-05 | 1 | 1 | 95054.21 | 95054.21 | 50.62625 | 16.31236 | 180.4098 | 1.10597e-05 | 1 | 1 | 139015.9 | 139015.9 | 23.46695 | 0.009146781 | 6.025167e-07 | 15.18096 | 1.188395e-05 | 2.249174 | 46.31345 | 256.7199 | 262.1514 | 17525.69 | 16311.86 | 15182.14 | 8e-05 | W40Ta57Mo2 | 248.2626 | 137.5704
47 | Mo2Ta58W40 | 0.4 | 0 | 0 | 0.58 | 0.02 | 0 | 0 | 1 | 3452.427675 | 15182.13689 | 19395.95427 | 23.46629504 | 11.79721736 | 4.42e-06 | 6.23e-06 | 248.2626156 | 180.404582 | 0.5662496 | 250 | 250 | 250 | 0.25 | 1000 | 174.426 | 9.934 | 144.345 | 0.7022465 | 0.00112204 |  | 146 | 41 | 2000 | 16.9258 | 180.406 | 3444.12 | 5.42 | 2.375226 | 0.3154 | 244.6 | 102.9797 | 270.91896 | 103.66 | 367.762 | 179.8 | 98.582 | 81.218 | 1.048957 | 0.002741877 | 242.454 | 98.582 | 1.8572 | 144.206 | 0.7606985 | 0.02852457 | 0.005033123 | 0.1139888 | 0.0002061288 | 0.04600789 | 0.4590877 | 0.0203381 | 0.09259171 | 0.2189761 | 1431.936 | 0.3540223 | 2.381767 | 0.03377631 | 1021.668 | 462.5322 | 733.7163 | 374.4467 | 101.3289 | 180.9969 | 0.04372913 | 131.1874 | 190.1307 | 3452.428 | 3428.034 | 16.31186 | 47.29331 | 50.62601027 | 0.01975269 | 1.183943e-05 | 1.131788e-06 | 883557.9 | 15.18214 | 44.78771 | 23.4663 | 0.04261431 | 6.226054e-06 | 2.575217e-06 | 388316.7 | 17.52569 | 24.81834 | 53.10386 | 0.01883102 | 2.202614e-05 | 9.650526e-08 | 10362129.8 | 16.83718 | 33.22416 | 50.72192 | 0.01971534 | 1.635809e-05 | 7.695915e-07 | 1299390.7 | -7076.49 | -7076.49 | 53.10386 | 17.52569 | 180.4098 | 1.029402e-05 | 1 | 1 | 49705.91 | 49705.91 | 50.72192 | 16.83718 | 180.4098 | 1.071497e-05 | 1 | 1 | 95054.21 | 95054.21 | 50.62625 | 16.31236 | 180.4098 | 1.10597e-05 | 1 | 1 | 139015.9 | 139015.9 | 23.46695 | 0.009146781 | 6.025167e-07 | 15.18096 | 1.188395e-05 | 2.249174 | 46.31345 | 256.7199 | 262.1514 | 17525.69 | 16311.86 | 15182.14 | 8e-05 | W40Ta57Mo2 | 248.2626 | 137.5704
48 | Mo2Ta58W40 | 0.4 | 0 | 0 | 0.58 | 0.02 | 0 | 0 | 1 | 3452.427675 | 15182.13689 | 19395.95427 | 23.46629504 | 11.79721736 | 4.42e-06 | 6.23e-06 | 248.2626156 | 180.404582 | 0.5662496 | 200 | 200 | 200 | 0.2 | 1000 | 101.542 | 3.805 | 36.22 | 0.476417583 | 0.003359331 |  | 150 | 40 | 2000 | 16.9258 | 180.406 | 3444.12 | 5.42 | 2.375226 | 0.3154 | 244.6 | 102.9797 | 270.91896 | 103.66 | 367.762 | 179.8 | 98.582 | 81.218 | 1.048957 | 0.002741877 | 242.454 | 98.582 | 1.8572 | 144.206 | 0.7606985 | 0.02852457 | 0.005033123 | 0.1139888 | 0.0002061288 | 0.04600789 | 0.4590877 | 0.0203381 | 0.09259171 | 0.2189761 | 1431.936 | 0.3540223 | 2.381767 | 0.03377631 | 1021.668 | 462.5322 | 733.7163 | 374.4467 | 101.3289 | 180.9969 | 0.04372913 | 131.1874 | 190.1307 | 3452.428 | 3428.034 | 16.31186 | 47.29331 | 50.62601027 | 0.01975269 | 1.183943e-05 | 1.131788e-06 | 883557.9 | 15.18214 | 44.78771 | 23.4663 | 0.04261431 | 6.226054e-06 | 2.575217e-06 | 388316.7 | 17.52569 | 24.81834 | 53.10386 | 0.01883102 | 2.202614e-05 | 9.650526e-08 | 10362129.8 | 16.83718 | 33.22416 | 50.72192 | 0.01971534 | 1.635809e-05 | 7.695915e-07 | 1299390.7 | -7076.49 | -7076.49 | 53.10386 | 17.52569 | 180.4098 | 1.029402e-05 | 1 | 1 | 49705.91 | 49705.91 | 50.72192 | 16.83718 | 180.4098 | 1.071497e-05 | 1 | 1 | 95054.21 | 95054.21 | 50.62625 | 16.31236 | 180.4098 | 1.10597e-05 | 1 | 1 | 139015.9 | 139015.9 | 23.46695 | 0.009146781 | 6.025167e-07 | 15.18096 | 1.188395e-05 | 2.249174 | 46.31345 | 256.7199 | 262.1514 | 17525.69 | 16311.86 | 15182.14 | 8e-05 | W40Ta57Mo2 | 248.2626 | 137.5704
49 | Mo2Ta58W40 | 0.4 | 0 | 0 | 0.58 | 0.02 | 0 | 0 | 1 | 3452.427675 | 15182.13689 | 19395.95427 | 23.46629504 | 11.79721736 | 4.42e-06 | 6.23e-06 | 248.2626156 | 180.404582 | 0.5662496 | 275 | 1650 | 275 | 1.65 | 166.6666667 | 73.601 | 2.294 | 24.59 | 0.446960728 | 0.004428705 |  | 198 | 76 | 2000 | 16.9258 | 180.406 | 3444.12 | 5.42 | 2.375226 | 0.3154 | 244.6 | 102.9797 | 270.91896 | 103.66 | 367.762 | 179.8 | 98.582 | 81.218 | 1.048957 | 0.002741877 | 242.454 | 98.582 | 1.8572 | 144.206 | 0.7606985 | 0.02852457 | 0.005033123 | 0.1139888 | 0.0002061288 | 0.04600789 | 0.4590877 | 0.0203381 | 0.09259171 | 0.2189761 | 1431.936 | 0.3540223 | 2.381767 | 0.03377631 | 1021.668 | 462.5322 | 733.7163 | 374.4467 | 101.3289 | 180.9969 | 0.04372913 | 131.1874 | 190.1307 | 3452.428 | 3428.034 | 16.31186 | 47.29331 | 50.62601027 | 0.01975269 | 1.183943e-05 | 1.131788e-06 | 883557.9 | 15.18214 | 44.78771 | 23.4663 | 0.04261431 | 6.226054e-06 | 2.575217e-06 | 388316.7 | 17.52569 | 24.81834 | 53.10386 | 0.01883102 | 2.202614e-05 | 9.650526e-08 | 10362129.8 | 16.83718 | 33.22416 | 50.72192 | 0.01971534 | 1.635809e-05 | 7.695915e-07 | 1299390.7 | -7076.49 | -7076.49 | 53.10386 | 17.52569 | 180.4098 | 1.029402e-05 | 1 | 1 | 49705.91 | 49705.91 | 50.72192 | 16.83718 | 180.4098 | 1.071497e-05 | 1 | 1 | 95054.21 | 95054.21 | 50.62625 | 16.31236 | 180.4098 | 1.10597e-05 | 1 | 1 | 139015.9 | 139015.9 | 23.46695 | 0.009146781 | 6.025167e-07 | 15.18096 | 1.188395e-05 | 2.249174 | 46.31345 | 256.7199 | 262.1514 | 17525.69 | 16311.86 | 15182.14 | 8e-05 | W40Ta57Mo2 | 248.2626 | 137.5704
50 | Mo2Ta58W40 | 0.4 | 0 | 0 | 0.58 | 0.02 | 0 | 0 | 1 | 3452.427675 | 15182.13689 | 19395.95427 | 23.46629504 | 11.79721736 | 4.42e-06 | 6.23e-06 | 248.2626156 | 180.404582 | 0.5662496 | 150 | 500 | 150 | 0.5 | 300 | 70.007 | 2.498 | 18.68 | 0.397063151 | 0.004124899 |  | 192 | 72 | 2000 | 16.9258 | 180.406 | 3444.12 | 5.42 | 2.375226 | 0.3154 | 244.6 | 102.9797 | 270.91896 | 103.66 | 367.762 | 179.8 | 98.582 | 81.218 | 1.048957 | 0.002741877 | 242.454 | 98.582 | 1.8572 | 144.206 | 0.7606985 | 0.02852457 | 0.005033123 | 0.1139888 | 0.0002061288 | 0.04600789 | 0.4590877 | 0.0203381 | 0.09259171 | 0.2189761 | 1431.936 | 0.3540223 | 2.381767 | 0.03377631 | 1021.668 | 462.5322 | 733.7163 | 374.4467 | 101.3289 | 180.9969 | 0.04372913 | 131.1874 | 190.1307 | 3452.428 | 3428.034 | 16.31186 | 47.29331 | 50.62601027 | 0.01975269 | 1.183943e-05 | 1.131788e-06 | 883557.9 | 15.18214 | 44.78771 | 23.4663 | 0.04261431 | 6.226054e-06 | 2.575217e-06 | 388316.7 | 17.52569 | 24.81834 | 53.10386 | 0.01883102 | 2.202614e-05 | 9.650526e-08 | 10362129.8 | 16.83718 | 33.22416 | 50.72192 | 0.01971534 | 1.635809e-05 | 7.695915e-07 | 1299390.7 | -7076.49 | -7076.49 | 53.10386 | 17.52569 | 180.4098 | 1.029402e-05 | 1 | 1 | 49705.91 | 49705.91 | 50.72192 | 16.83718 | 180.4098 | 1.071497e-05 | 1 | 1 | 95054.21 | 95054.21 | 50.62625 | 16.31236 | 180.4098 | 1.10597e-05 | 1 | 1 | 139015.9 | 139015.9 | 23.46695 | 0.009146781 | 6.025167e-07 | 15.18096 | 1.188395e-05 | 2.249174 | 46.31345 | 256.7199 | 262.1514 | 17525.69 | 16311.86 | 15182.14 | 8e-05 | W40Ta57Mo2 | 248.2626 | 137.5704
51 | Mo2Ta58W40 | 0.4 | 0 | 0 | 0.58 | 0.02 | 0 | 0 | 1 | 3452.427675 | 15182.13689 | 19395.95427 | 23.46629504 | 11.79721736 | 4.42e-06 | 6.23e-06 | 248.2626156 | 180.404582 | 0.5662496 | 275 | 1000 | 275 | 1 | 275 | 88.911 | 11.584 | 33.17 | 0.423223217 | 0.003456968 |  | 126 | 23 | 2000 | 16.9258 | 180.406 | 3444.12 | 5.42 | 2.375226 | 0.3154 | 244.6 | 102.9797 | 270.91896 | 103.66 | 367.762 | 179.8 | 98.582 | 81.218 | 1.048957 | 0.002741877 | 242.454 | 98.582 | 1.8572 | 144.206 | 0.7606985 | 0.02852457 | 0.005033123 | 0.1139888 | 0.0002061288 | 0.04600789 | 0.4590877 | 0.0203381 | 0.09259171 | 0.2189761 | 1431.936 | 0.3540223 | 2.381767 | 0.03377631 | 1021.668 | 462.5322 | 733.7163 | 374.4467 | 101.3289 | 180.9969 | 0.04372913 | 131.1874 | 190.1307 | 3452.428 | 3428.034 | 16.31186 | 47.29331 | 50.62601027 | 0.01975269 | 1.183943e-05 | 1.131788e-06 | 883557.9 | 15.18214 | 44.78771 | 23.4663 | 0.04261431 | 6.226054e-06 | 2.575217e-06 | 388316.7 | 17.52569 | 24.81834 | 53.10386 | 0.01883102 | 2.202614e-05 | 9.650526e-08 | 10362129.8 | 16.83718 | 33.22416 | 50.72192 | 0.01971534 | 1.635809e-05 | 7.695915e-07 | 1299390.7 | -7076.49 | -7076.49 | 53.10386 | 17.52569 | 180.4098 | 1.029402e-05 | 1 | 1 | 49705.91 | 49705.91 | 50.72192 | 16.83718 | 180.4098 | 1.071497e-05 | 1 | 1 | 95054.21 | 95054.21 | 50.62625 | 16.31236 | 180.4098 | 1.10597e-05 | 1 | 1 | 139015.9 | 139015.9 | 23.46695 | 0.009146781 | 6.025167e-07 | 15.18096 | 1.188395e-05 | 2.249174 | 46.31345 | 256.7199 | 262.1514 | 17525.69 | 16311.86 | 15182.14 | 8e-05 | W40Ta57Mo2 | 248.2626 | 137.5704
52 | Mo10Nb5Ta30W55 | 0.55 | 0 | 0.05 | 0.3 | 0.1 | 0 | 0 | 1 | 3445.430459 | 14780.80381 | 18462.00901 | 25.06357814 | 9.723012083 | 3.65e-06 | 6.27e-06 | 270.4408295 | 169.63567 | 0.6041701 | 275 | 1650 | 275 | 1.65 | 166.6666667 | 67.599 | 4.752 | 19.635 | 0.358168971 | 0.005086446 |  | 146 | 42 | 2000 | 16.1435 | 169.6373 | 3446.35 | 5.65 | 2.25734 | 0.307 | 262 | 116.0658 | 303.396 | 112.55 | 422.02 | 184.015 | 108.45 | 75.565 | 0.9113254 | 0.01035396 | 263.35 | 108.45 | 2.044 | 142.79 | 1.070047 | 0.01696871 | 0.004578828 | 0.05981484 | 0.0001867685 | 0.04134619 | 0.4766267 | 0.02023321 | 0.1109884 | 0.2071644 | 1390.129 | 0.4087123 | 2.700527 | 0.05025903 | 1184.448 | 512.3272 | 881.5848 | 419.6803 | 150.7771 | 196.1233 | 0.06327884 | 189.8365 | 208.0717 | 3445.43 | 3384.153 | 15.90617 | 46.62577 | 49.92342 | 0.02003068 | 1.141946e-05 | 1.294083e-06 | 772747.7 | 14.7808 | 45.87641 | 25.06358 | 0.03989853 | 6.270302e-06 | 2.93168e-06 | 341101.4 | 17.07098 | 24.48794 | 39.26836 | 0.02546579 | 1.593548e-05 | 2.81787e-07 | 3548780.4 | 16.42814 | 34.25525 | 44.06426 | 0.02269413 | 1.328324e-05 | 9.225049e-07 | 1084005.1 | -6528.59 | -6528.59 | 39.26836 | 17.07098 | 169.6418 | 9.93744e-06 | 1 | 1 | 50656.96 | 50656.96 | 44.06426 | 16.42814 | 169.6418 | 1.032629e-05 | 1 | 1 | 95185.61 | 95185.61 | 49.91713 | 15.90672 | 169.6418 | 1.066479e-05 | 1 | 1 | 142805.1 | 142805.1 | 25.06458 | 0.008587959 | 5.810622e-07 | 14.77976 | 1.147798e-05 | 2.285225 | 47.44622 | 279.6948 | 274.8583 | 17070.98 | 15906.17 | 14780.8 | 8e-05 | W55Nb5Ta30Mo10 | 270.4408 | 144.3561
53 | Mo10Nb5Ta30W55 | 0.55 | 0 | 0.05 | 0.3 | 0.1 | 0 | 0 | 1 | 3445.430459 | 14780.80381 | 18462.00901 | 25.06357814 | 9.723012083 | 3.65e-06 | 6.27e-06 | 270.4408295 | 169.63567 | 0.6041701 | 150 | 500 | 150 | 0.5 | 300 | 65.639 | 2.639 | 0 | 0.337126842 | 0.00432087 |  | 152 | 44 | 2000 | 16.1435 | 169.6373 | 3446.35 | 5.65 | 2.25734 | 0.307 | 262 | 116.0658 | 303.396 | 112.55 | 422.02 | 184.015 | 108.45 | 75.565 | 0.9113254 | 0.01035396 | 263.35 | 108.45 | 2.044 | 142.79 | 1.070047 | 0.01696871 | 0.004578828 | 0.05981484 | 0.0001867685 | 0.04134619 | 0.4766267 | 0.02023321 | 0.1109884 | 0.2071644 | 1390.129 | 0.4087123 | 2.700527 | 0.05025903 | 1184.448 | 512.3272 | 881.5848 | 419.6803 | 150.7771 | 196.1233 | 0.06327884 | 189.8365 | 208.0717 | 3445.43 | 3384.153 | 15.90617 | 46.62577 | 49.92342 | 0.02003068 | 1.141946e-05 | 1.294083e-06 | 772747.7 | 14.7808 | 45.87641 | 25.06358 | 0.03989853 | 6.270302e-06 | 2.93168e-06 | 341101.4 | 17.07098 | 24.48794 | 39.26836 | 0.02546579 | 1.593548e-05 | 2.81787e-07 | 3548780.4 | 16.42814 | 34.25525 | 44.06426 | 0.02269413 | 1.328324e-05 | 9.225049e-07 | 1084005.1 | -6528.59 | -6528.59 | 39.26836 | 17.07098 | 169.6418 | 9.93744e-06 | 1 | 1 | 50656.96 | 50656.96 | 44.06426 | 16.42814 | 169.6418 | 1.032629e-05 | 1 | 1 | 95185.61 | 95185.61 | 49.91713 | 15.90672 | 169.6418 | 1.066479e-05 | 1 | 1 | 142805.1 | 142805.1 | 25.06458 | 0.008587959 | 5.810622e-07 | 14.77976 | 1.147798e-05 | 2.285225 | 47.44622 | 279.6948 | 274.8583 | 17070.98 | 15906.17 | 14780.8 | 8e-05 | W55Nb5Ta30Mo10 | 270.4408 | 144.3561
54 | Mo14Nb26Ta26W34 | 0.34 | 0 | 0.26 | 0.26 | 0.14 | 0 | 0 | 1 | 3215.223514 | 12616.62732 | 15483.63511 | 23.00324242 | 8.429257386 | 3.27e-06 | 6.23e-06 | 292.4589901 | 147.139214 | 0.5556502 | 250 | 500 | 250 | 0.5 | 500 | 120.212 | 3.606 | 86.565 | 0.436772903 | 0.00301135 | C | 204 | 79 | 2000 | 13.9908 | 147.14116 | 3232.14 | 5.48 | 2.625247 | 0.331 | 233.8 | 89.0583 | 237.0732 | 84.84 | 373.398 | 171.058 | 83.322 | 87.736 | 0.8235841 | 0.04534704 | 238.5047 | 83.322 | 1.9108 | 143.782 | 1.342529 | 0.03607903 | 0.01110614 | 0.2059161 | 4.938247e-05 | 0.03783991 | 0.6383228 | 0.02155804 | 0.1418653 | 0.2468763 | 1831.141 | 0.3716311 | 2.362783 | 0.03485262 | 1072.181 | 477.9844 | 768.1316 | 384.9745 | 104.5579 | 181.9847 | 0.04520784 | 135.6235 | 191.4878 | 3215.224 | 3146.415 | 13.64821 | 43.28336 | 53.41848 | 0.01872011 | 1.330562e-05 | 1.840699e-06 | 543272 | 12.61663 | 43.03219 | 23.00324 | 0.04347213 | 6.234368e-06 | 2.479711e-06 | 403272.9 | 14.62661 | 24.48832 | 19.52031 | 0.05122869 | 8.019075e-06 | 9.380576e-07 | 1066032.6 | 14.01687 | 35.06099 | 34.54881 | 0.02894456 | 1.034422e-05 | 1.578115e-06 | 633667.3 | -8229.914 | -8229.914 | 19.52031 | 14.62661 | 147.14316 | 1.005997e-05 | 1 | 1 | 49606.33 | 49606.33 | 34.54881 | 14.01687 | 147.14316 | 1.049757e-05 | 1 | 1 | 84079.36 | 84079.36 | 53.38484 | 13.64868 | 147.14316 | 1.078076e-05 | 1 | 1 | 127848.3 | 127848.3 | 23.00453 | 0.007756421 | 6.148209e-07 | 12.61574 | 1.166346e-05 | 2.153495 | 46.64649 | 317.0228 | 294.166 | 14626.61 | 13648.21 | 12616.63 | 8e-05 | W34Nb26Ta26Mo14 | 292.459 | 166.4296
55 | Mo14Nb26Ta26W34 | 0.34 | 0 | 0.26 | 0.26 | 0.14 | 0 | 0 | 1 | 3215.223514 | 12616.62732 | 15483.63511 | 23.00324242 | 8.429257386 | 3.27e-06 | 6.23e-06 | 292.4589901 | 147.139214 | 0.5556502 | 300 | 300 | 300 | 0.3 | 1000 | 194.05 | 6.948 | 177.295 | 0.655821959 | 0.001690629 | K | 196 | 74 | 2000 | 13.9908 | 147.14116 | 3232.14 | 5.48 | 2.625247 | 0.331 | 233.8 | 89.0583 | 237.0732 | 84.84 | 373.398 | 171.058 | 83.322 | 87.736 | 0.8235841 | 0.04534704 | 238.5047 | 83.322 | 1.9108 | 143.782 | 1.342529 | 0.03607903 | 0.01110614 | 0.2059161 | 4.938247e-05 | 0.03783991 | 0.6383228 | 0.02155804 | 0.1418653 | 0.2468763 | 1831.141 | 0.3716311 | 2.362783 | 0.03485262 | 1072.181 | 477.9844 | 768.1316 | 384.9745 | 104.5579 | 181.9847 | 0.04520784 | 135.6235 | 191.4878 | 3215.224 | 3146.415 | 13.64821 | 43.28336 | 53.41848 | 0.01872011 | 1.330562e-05 | 1.840699e-06 | 543272 | 12.61663 | 43.03219 | 23.00324 | 0.04347213 | 6.234368e-06 | 2.479711e-06 | 403272.9 | 14.62661 | 24.48832 | 19.52031 | 0.05122869 | 8.019075e-06 | 9.380576e-07 | 1066032.6 | 14.01687 | 35.06099 | 34.54881 | 0.02894456 | 1.034422e-05 | 1.578115e-06 | 633667.3 | -8229.914 | -8229.914 | 19.52031 | 14.62661 | 147.14316 | 1.005997e-05 | 1 | 1 | 49606.33 | 49606.33 | 34.54881 | 14.01687 | 147.14316 | 1.049757e-05 | 1 | 1 | 84079.36 | 84079.36 | 53.38484 | 13.64868 | 147.14316 | 1.078076e-05 | 1 | 1 | 127848.3 | 127848.3 | 23.00453 | 0.007756421 | 6.148209e-07 | 12.61574 | 1.166346e-05 | 2.153495 | 46.64649 | 317.0228 | 294.166 | 14626.61 | 13648.21 | 12616.63 | 8e-05 | W34Nb26Ta26Mo14 | 292.459 | 166.4296
56 | Mo14Nb26Ta26W34 | 0.34 | 0 | 0.26 | 0.26 | 0.14 | 0 | 0 | 1 | 3215.223514 | 12616.62732 | 15483.63511 | 23.00324242 | 8.429257386 | 3.27e-06 | 6.23e-06 | 292.4589901 | 147.139214 | 0.5556502 | 200 | 850 | 200 | 0.85 | 235.2941176 | 71.683 | 1.888 | 23.075 | 0.399466117 | 0.004236173 | L | 126 | 26 | 2000 | 13.9908 | 147.14116 | 3232.14 | 5.48 | 2.625247 | 0.331 | 233.8 | 89.0583 | 237.0732 | 84.84 | 373.398 | 171.058 | 83.322 | 87.736 | 0.8235841 | 0.04534704 | 238.5047 | 83.322 | 1.9108 | 143.782 | 1.342529 | 0.03607903 | 0.01110614 | 0.2059161 | 4.938247e-05 | 0.03783991 | 0.6383228 | 0.02155804 | 0.1418653 | 0.2468763 | 1831.141 | 0.3716311 | 2.362783 | 0.03485262 | 1072.181 | 477.9844 | 768.1316 | 384.9745 | 104.5579 | 181.9847 | 0.04520784 | 135.6235 | 191.4878 | 3215.224 | 3146.415 | 13.64821 | 43.28336 | 53.41848 | 0.01872011 | 1.330562e-05 | 1.840699e-06 | 543272 | 12.61663 | 43.03219 | 23.00324 | 0.04347213 | 6.234368e-06 | 2.479711e-06 | 403272.9 | 14.62661 | 24.48832 | 19.52031 | 0.05122869 | 8.019075e-06 | 9.380576e-07 | 1066032.6 | 14.01687 | 35.06099 | 34.54881 | 0.02894456 | 1.034422e-05 | 1.578115e-06 | 633667.3 | -8229.914 | -8229.914 | 19.52031 | 14.62661 | 147.14316 | 1.005997e-05 | 1 | 1 | 49606.33 | 49606.33 | 34.54881 | 14.01687 | 147.14316 | 1.049757e-05 | 1 | 1 | 84079.36 | 84079.36 | 53.38484 | 13.64868 | 147.14316 | 1.078076e-05 | 1 | 1 | 127848.3 | 127848.3 | 23.00453 | 0.007756421 | 6.148209e-07 | 12.61574 | 1.166346e-05 | 2.153495 | 46.64649 | 317.0228 | 294.166 | 14626.61 | 13648.21 | 12616.63 | 8e-05 | W34Nb26Ta26Mo14 | 292.459 | 166.4296
57 | Mo14Nb26Ta26W34 | 0.34 | 0 | 0.26 | 0.26 | 0.14 | 0 | 0 | 1 | 3215.223514 | 12616.62732 | 15483.63511 | 23.00324242 | 8.429257386 | 3.27e-06 | 6.23e-06 | 292.4589901 | 147.139214 | 0.5556502 | 250 | 1250 | 250 | 1.25 | 200 | 71.863 | 1.889 | 22.115 | 0.376067352 | 0.004365217 | B | 132 | 33 | 2000 | 13.9908 | 147.14116 | 3232.14 | 5.48 | 2.625247 | 0.331 | 233.8 | 89.0583 | 237.0732 | 84.84 | 373.398 | 171.058 | 83.322 | 87.736 | 0.8235841 | 0.04534704 | 238.5047 | 83.322 | 1.9108 | 143.782 | 1.342529 | 0.03607903 | 0.01110614 | 0.2059161 | 4.938247e-05 | 0.03783991 | 0.6383228 | 0.02155804 | 0.1418653 | 0.2468763 | 1831.141 | 0.3716311 | 2.362783 | 0.03485262 | 1072.181 | 477.9844 | 768.1316 | 384.9745 | 104.5579 | 181.9847 | 0.04520784 | 135.6235 | 191.4878 | 3215.224 | 3146.415 | 13.64821 | 43.28336 | 53.41848 | 0.01872011 | 1.330562e-05 | 1.840699e-06 | 543272 | 12.61663 | 43.03219 | 23.00324 | 0.04347213 | 6.234368e-06 | 2.479711e-06 | 403272.9 | 14.62661 | 24.48832 | 19.52031 | 0.05122869 | 8.019075e-06 | 9.380576e-07 | 1066032.6 | 14.01687 | 35.06099 | 34.54881 | 0.02894456 | 1.034422e-05 | 1.578115e-06 | 633667.3 | -8229.914 | -8229.914 | 19.52031 | 14.62661 | 147.14316 | 1.005997e-05 | 1 | 1 | 49606.33 | 49606.33 | 34.54881 | 14.01687 | 147.14316 | 1.049757e-05 | 1 | 1 | 84079.36 | 84079.36 | 53.38484 | 13.64868 | 147.14316 | 1.078076e-05 | 1 | 1 | 127848.3 | 127848.3 | 23.00453 | 0.007756421 | 6.148209e-07 | 12.61574 | 1.166346e-05 | 2.153495 | 46.64649 | 317.0228 | 294.166 | 14626.61 | 13648.21 | 12616.63 | 8e-05 | W34Nb26Ta26Mo14 | 292.459 | 166.4296
58 | Mo14Nb26Ta26W34 | 0.34 | 0 | 0.26 | 0.26 | 0.14 | 0 | 0 | 1 | 3215.223514 | 12616.62732 | 15483.63511 | 23.00324242 | 8.429257386 | 3.27e-06 | 6.23e-06 | 292.4589901 | 147.139214 | 0.5556502 | 305 | 1000 | 305 | 1 | 305 | 91.69 | 5.723 | 34.315 | 0.34471456 | 0.004207274 | B | 202 | 80 | 2000 | 13.9908 | 147.14116 | 3232.14 | 5.48 | 2.625247 | 0.331 | 233.8 | 89.0583 | 237.0732 | 84.84 | 373.398 | 171.058 | 83.322 | 87.736 | 0.8235841 | 0.04534704 | 238.5047 | 83.322 | 1.9108 | 143.782 | 1.342529 | 0.03607903 | 0.01110614 | 0.2059161 | 4.938247e-05 | 0.03783991 | 0.6383228 | 0.02155804 | 0.1418653 | 0.2468763 | 1831.141 | 0.3716311 | 2.362783 | 0.03485262 | 1072.181 | 477.9844 | 768.1316 | 384.9745 | 104.5579 | 181.9847 | 0.04520784 | 135.6235 | 191.4878 | 3215.224 | 3146.415 | 13.64821 | 43.28336 | 53.41848 | 0.01872011 | 1.330562e-05 | 1.840699e-06 | 543272 | 12.61663 | 43.03219 | 23.00324 | 0.04347213 | 6.234368e-06 | 2.479711e-06 | 403272.9 | 14.62661 | 24.48832 | 19.52031 | 0.05122869 | 8.019075e-06 | 9.380576e-07 | 1066032.6 | 14.01687 | 35.06099 | 34.54881 | 0.02894456 | 1.034422e-05 | 1.578115e-06 | 633667.3 | -8229.914 | -8229.914 | 19.52031 | 14.62661 | 147.14316 | 1.005997e-05 | 1 | 1 | 49606.33 | 49606.33 | 34.54881 | 14.01687 | 147.14316 | 1.049757e-05 | 1 | 1 | 84079.36 | 84079.36 | 53.38484 | 13.64868 | 147.14316 | 1.078076e-05 | 1 | 1 | 127848.3 | 127848.3 | 23.00453 | 0.007756421 | 6.148209e-07 | 12.61574 | 1.166346e-05 | 2.153495 | 46.64649 | 317.0228 | 294.166 | 14626.61 | 13648.21 | 12616.63 | 8e-05 | W34Nb26Ta26Mo14 | 292.459 | 166.4296
59 | Mo14Nb26Ta26W34 | 0.34 | 0 | 0.26 | 0.26 | 0.14 | 0 | 0 | 1 | 3215.223514 | 12616.62732 | 15483.63511 | 23.00324242 | 8.429257386 | 3.27e-06 | 6.23e-06 | 292.4589901 | 147.139214 | 0.5556502 | 200 | 500 | 200 | 0.5 | 400 | 83.533 | 2.924 | 26.12 | 0.658535841 | 0.005064358 | L | 130 | 30 | 2000 | 13.9908 | 147.14116 | 3232.14 | 5.48 | 2.625247 | 0.331 | 233.8 | 89.0583 | 237.0732 | 84.84 | 373.398 | 171.058 | 83.322 | 87.736 | 0.8235841 | 0.04534704 | 238.5047 | 83.322 | 1.9108 | 143.782 | 1.342529 | 0.03607903 | 0.01110614 | 0.2059161 | 4.938247e-05 | 0.03783991 | 0.6383228 | 0.02155804 | 0.1418653 | 0.2468763 | 1831.141 | 0.3716311 | 2.362783 | 0.03485262 | 1072.181 | 477.9844 | 768.1316 | 384.9745 | 104.5579 | 181.9847 | 0.04520784 | 135.6235 | 191.4878 | 3215.224 | 3146.415 | 13.64821 | 43.28336 | 53.41848 | 0.01872011 | 1.330562e-05 | 1.840699e-06 | 543272 | 12.61663 | 43.03219 | 23.00324 | 0.04347213 | 6.234368e-06 | 2.479711e-06 | 403272.9 | 14.62661 | 24.48832 | 19.52031 | 0.05122869 | 8.019075e-06 | 9.380576e-07 | 1066032.6 | 14.01687 | 35.06099 | 34.54881 | 0.02894456 | 1.034422e-05 | 1.578115e-06 | 633667.3 | -8229.914 | -8229.914 | 19.52031 | 14.62661 | 147.14316 | 1.005997e-05 | 1 | 1 | 49606.33 | 49606.33 | 34.54881 | 14.01687 | 147.14316 | 1.049757e-05 | 1 | 1 | 84079.36 | 84079.36 | 53.38484 | 13.64868 | 147.14316 | 1.078076e-05 | 1 | 1 | 127848.3 | 127848.3 | 23.00453 | 0.007756421 | 6.148209e-07 | 12.61574 | 1.166346e-05 | 2.153495 | 46.64649 | 317.0228 | 294.166 | 14626.61 | 13648.21 | 12616.63 | 8e-05 | W34Nb26Ta26Mo14 | 292.459 | 166.4296
60 | Mo14Nb26Ta26W34 | 0.34 | 0 | 0.26 | 0.26 | 0.14 | 0 | 0 | 1 | 3215.223514 | 12616.62732 | 15483.63511 | 23.00324242 | 8.429257386 | 3.27e-06 | 6.23e-06 | 292.4589901 | 147.139214 | 0.5556502 | 125 | 250 | 125 | 0.25 | 500 | 67.413 | 3.032 | 16.015 | 0.416986797 | 0.004310525 | L | 130 | 27 | 2000 | 13.9908 | 147.14116 | 3232.14 | 5.48 | 2.625247 | 0.331 | 233.8 | 89.0583 | 237.0732 | 84.84 | 373.398 | 171.058 | 83.322 | 87.736 | 0.8235841 | 0.04534704 | 238.5047 | 83.322 | 1.9108 | 143.782 | 1.342529 | 0.03607903 | 0.01110614 | 0.2059161 | 4.938247e-05 | 0.03783991 | 0.6383228 | 0.02155804 | 0.1418653 | 0.2468763 | 1831.141 | 0.3716311 | 2.362783 | 0.03485262 | 1072.181 | 477.9844 | 768.1316 | 384.9745 | 104.5579 | 181.9847 | 0.04520784 | 135.6235 | 191.4878 | 3215.224 | 3146.415 | 13.64821 | 43.28336 | 53.41848 | 0.01872011 | 1.330562e-05 | 1.840699e-06 | 543272 | 12.61663 | 43.03219 | 23.00324 | 0.04347213 | 6.234368e-06 | 2.479711e-06 | 403272.9 | 14.62661 | 24.48832 | 19.52031 | 0.05122869 | 8.019075e-06 | 9.380576e-07 | 1066032.6 | 14.01687 | 35.06099 | 34.54881 | 0.02894456 | 1.034422e-05 | 1.578115e-06 | 633667.3 | -8229.914 | -8229.914 | 19.52031 | 14.62661 | 147.14316 | 1.005997e-05 | 1 | 1 | 49606.33 | 49606.33 | 34.54881 | 14.01687 | 147.14316 | 1.049757e-05 | 1 | 1 | 84079.36 | 84079.36 | 53.38484 | 13.64868 | 147.14316 | 1.078076e-05 | 1 | 1 | 127848.3 | 127848.3 | 23.00453 | 0.007756421 | 6.148209e-07 | 12.61574 | 1.166346e-05 | 2.153495 | 46.64649 | 317.0228 | 294.166 | 14626.61 | 13648.21 | 12616.63 | 8e-05 | W34Nb26Ta26Mo14 | 292.459 | 166.4296
61 | Mo14Nb26Ta26W34 | 0.34 | 0 | 0.26 | 0.26 | 0.14 | 0 | 0 | 1 | 3215.223514 | 12616.62732 | 15483.63511 | 23.00324242 | 8.429257386 | 3.27e-06 | 6.23e-06 | 292.4589901 | 147.139214 | 0.5556502 | 260 | 750 | 260 | 0.75 | 346.6666667 | 90.607 | 7.753 | 29.545 | 0.504611184 | 0.00438067 | B | 148 | 39 | 2000 | 13.9908 | 147.14116 | 3232.14 | 5.48 | 2.625247 | 0.331 | 233.8 | 89.0583 | 237.0732 | 84.84 | 373.398 | 171.058 | 83.322 | 87.736 | 0.8235841 | 0.04534704 | 238.5047 | 83.322 | 1.9108 | 143.782 | 1.342529 | 0.03607903 | 0.01110614 | 0.2059161 | 4.938247e-05 | 0.03783991 | 0.6383228 | 0.02155804 | 0.1418653 | 0.2468763 | 1831.141 | 0.3716311 | 2.362783 | 0.03485262 | 1072.181 | 477.9844 | 768.1316 | 384.9745 | 104.5579 | 181.9847 | 0.04520784 | 135.6235 | 191.4878 | 3215.224 | 3146.415 | 13.64821 | 43.28336 | 53.41848 | 0.01872011 | 1.330562e-05 | 1.840699e-06 | 543272 | 12.61663 | 43.03219 | 23.00324 | 0.04347213 | 6.234368e-06 | 2.479711e-06 | 403272.9 | 14.62661 | 24.48832 | 19.52031 | 0.05122869 | 8.019075e-06 | 9.380576e-07 | 1066032.6 | 14.01687 | 35.06099 | 34.54881 | 0.02894456 | 1.034422e-05 | 1.578115e-06 | 633667.3 | -8229.914 | -8229.914 | 19.52031 | 14.62661 | 147.14316 | 1.005997e-05 | 1 | 1 | 49606.33 | 49606.33 | 34.54881 | 14.01687 | 147.14316 | 1.049757e-05 | 1 | 1 | 84079.36 | 84079.36 | 53.38484 | 13.64868 | 147.14316 | 1.078076e-05 | 1 | 1 | 127848.3 | 127848.3 | 23.00453 | 0.007756421 | 6.148209e-07 | 12.61574 | 1.166346e-05 | 2.153495 | 46.64649 | 317.0228 | 294.166 | 14626.61 | 13648.21 | 12616.63 | 8e-05 | W34Nb26Ta26Mo14 | 292.459 | 166.4296
62 | Mo14Nb26Ta26W34 | 0.34 | 0 | 0.26 | 0.26 | 0.14 | 0 | 0 | 1 | 3215.223514 | 12616.62732 | 15483.63511 | 23.00324242 | 8.429257386 | 3.27e-06 | 6.23e-06 | 292.4589901 | 147.139214 | 0.5556502 | 250 | 250 | 250 | 0.25 | 1000 | 170.513 | 7.753 | 151.97 | 0.780957242 | 0.001252271 | K | 150 | 43 | 2000 | 13.9908 | 147.14116 | 3232.14 | 5.48 | 2.625247 | 0.331 | 233.8 | 89.0583 | 237.0732 | 84.84 | 373.398 | 171.058 | 83.322 | 87.736 | 0.8235841 | 0.04534704 | 238.5047 | 83.322 | 1.9108 | 143.782 | 1.342529 | 0.03607903 | 0.01110614 | 0.2059161 | 4.938247e-05 | 0.03783991 | 0.6383228 | 0.02155804 | 0.1418653 | 0.2468763 | 1831.141 | 0.3716311 | 2.362783 | 0.03485262 | 1072.181 | 477.9844 | 768.1316 | 384.9745 | 104.5579 | 181.9847 | 0.04520784 | 135.6235 | 191.4878 | 3215.224 | 3146.415 | 13.64821 | 43.28336 | 53.41848 | 0.01872011 | 1.330562e-05 | 1.840699e-06 | 543272 | 12.61663 | 43.03219 | 23.00324 | 0.04347213 | 6.234368e-06 | 2.479711e-06 | 403272.9 | 14.62661 | 24.48832 | 19.52031 | 0.05122869 | 8.019075e-06 | 9.380576e-07 | 1066032.6 | 14.01687 | 35.06099 | 34.54881 | 0.02894456 | 1.034422e-05 | 1.578115e-06 | 633667.3 | -8229.914 | -8229.914 | 19.52031 | 14.62661 | 147.14316 | 1.005997e-05 | 1 | 1 | 49606.33 | 49606.33 | 34.54881 | 14.01687 | 147.14316 | 1.049757e-05 | 1 | 1 | 84079.36 | 84079.36 | 53.38484 | 13.64868 | 147.14316 | 1.078076e-05 | 1 | 1 | 127848.3 | 127848.3 | 23.00453 | 0.007756421 | 6.148209e-07 | 12.61574 | 1.166346e-05 | 2.153495 | 46.64649 | 317.0228 | 294.166 | 14626.61 | 13648.21 | 12616.63 | 8e-05 | W34Nb26Ta26Mo14 | 292.459 | 166.4296
63 | Mo14Nb26Ta26W34 | 0.34 | 0 | 0.26 | 0.26 | 0.14 | 0 | 0 | 1 | 3215.223514 | 12616.62732 | 15483.63511 | 23.00324242 | 8.429257386 | 3.27e-06 | 6.23e-06 | 292.4589901 | 147.139214 | 0.5556502 | 200 | 200 | 200 | 0.2 | 1000 | 139.747 | 5.067 | 114.765 | 0.671585873 | 0.001663205 | K | 148 | 42 | 2000 | 13.9908 | 147.14116 | 3232.14 | 5.48 | 2.625247 | 0.331 | 233.8 | 89.0583 | 237.0732 | 84.84 | 373.398 | 171.058 | 83.322 | 87.736 | 0.8235841 | 0.04534704 | 238.5047 | 83.322 | 1.9108 | 143.782 | 1.342529 | 0.03607903 | 0.01110614 | 0.2059161 | 4.938247e-05 | 0.03783991 | 0.6383228 | 0.02155804 | 0.1418653 | 0.2468763 | 1831.141 | 0.3716311 | 2.362783 | 0.03485262 | 1072.181 | 477.9844 | 768.1316 | 384.9745 | 104.5579 | 181.9847 | 0.04520784 | 135.6235 | 191.4878 | 3215.224 | 3146.415 | 13.64821 | 43.28336 | 53.41848 | 0.01872011 | 1.330562e-05 | 1.840699e-06 | 543272 | 12.61663 | 43.03219 | 23.00324 | 0.04347213 | 6.234368e-06 | 2.479711e-06 | 403272.9 | 14.62661 | 24.48832 | 19.52031 | 0.05122869 | 8.019075e-06 | 9.380576e-07 | 1066032.6 | 14.01687 | 35.06099 | 34.54881 | 0.02894456 | 1.034422e-05 | 1.578115e-06 | 633667.3 | -8229.914 | -8229.914 | 19.52031 | 14.62661 | 147.14316 | 1.005997e-05 | 1 | 1 | 49606.33 | 49606.33 | 34.54881 | 14.01687 | 147.14316 | 1.049757e-05 | 1 | 1 | 84079.36 | 84079.36 | 53.38484 | 13.64868 | 147.14316 | 1.078076e-05 | 1 | 1 | 127848.3 | 127848.3 | 23.00453 | 0.007756421 | 6.148209e-07 | 12.61574 | 1.166346e-05 | 2.153495 | 46.64649 | 317.0228 | 294.166 | 14626.61 | 13648.21 | 12616.63 | 8e-05 | W34Nb26Ta26Mo14 | 292.459 | 166.4296
64 | Mo14Nb26Ta26W34 | 0.34 | 0 | 0.26 | 0.26 | 0.14 | 0 | 0 | 1 | 3215.223514 | 12616.62732 | 15483.63511 | 23.00324242 | 8.429257386 | 3.27e-06 | 6.23e-06 | 292.4589901 | 147.139214 | 0.5556502 | 275 | 1650 | 275 | 1.65 | 166.6666667 | 70.526 | 4.266 | 20.015 | 0.493801055 | 0.005159116 | L | 150 | 41 | 2000 | 13.9908 | 147.14116 | 3232.14 | 5.48 | 2.625247 | 0.331 | 233.8 | 89.0583 | 237.0732 | 84.84 | 373.398 | 171.058 | 83.322 | 87.736 | 0.8235841 | 0.04534704 | 238.5047 | 83.322 | 1.9108 | 143.782 | 1.342529 | 0.03607903 | 0.01110614 | 0.2059161 | 4.938247e-05 | 0.03783991 | 0.6383228 | 0.02155804 | 0.1418653 | 0.2468763 | 1831.141 | 0.3716311 | 2.362783 | 0.03485262 | 1072.181 | 477.9844 | 768.1316 | 384.9745 | 104.5579 | 181.9847 | 0.04520784 | 135.6235 | 191.4878 | 3215.224 | 3146.415 | 13.64821 | 43.28336 | 53.41848 | 0.01872011 | 1.330562e-05 | 1.840699e-06 | 543272 | 12.61663 | 43.03219 | 23.00324 | 0.04347213 | 6.234368e-06 | 2.479711e-06 | 403272.9 | 14.62661 | 24.48832 | 19.52031 | 0.05122869 | 8.019075e-06 | 9.380576e-07 | 1066032.6 | 14.01687 | 35.06099 | 34.54881 | 0.02894456 | 1.034422e-05 | 1.578115e-06 | 633667.3 | -8229.914 | -8229.914 | 19.52031 | 14.62661 | 147.14316 | 1.005997e-05 | 1 | 1 | 49606.33 | 49606.33 | 34.54881 | 14.01687 | 147.14316 | 1.049757e-05 | 1 | 1 | 84079.36 | 84079.36 | 53.38484 | 13.64868 | 147.14316 | 1.078076e-05 | 1 | 1 | 127848.3 | 127848.3 | 23.00453 | 0.007756421 | 6.148209e-07 | 12.61574 | 1.166346e-05 | 2.153495 | 46.64649 | 317.0228 | 294.166 | 14626.61 | 13648.21 | 12616.63 | 8e-05 | W34Nb26Ta26Mo14 | 292.459 | 166.4296
65 | Mo14Nb26Ta26W34 | 0.34 | 0 | 0.26 | 0.26 | 0.14 | 0 | 0 | 1 | 3215.223514 | 12616.62732 | 15483.63511 | 23.00324242 | 8.429257386 | 3.27e-06 | 6.23e-06 | 292.4589901 | 147.139214 | 0.5556502 | 150 | 500 | 150 | 0.5 | 300 | 67.597 | 1.248 | 16.775 | 0.558915808 | 0.003433792 | L | 200 | 77 | 2000 | 13.9908 | 147.14116 | 3232.14 | 5.48 | 2.625247 | 0.331 | 233.8 | 89.0583 | 237.0732 | 84.84 | 373.398 | 171.058 | 83.322 | 87.736 | 0.8235841 | 0.04534704 | 238.5047 | 83.322 | 1.9108 | 143.782 | 1.342529 | 0.03607903 | 0.01110614 | 0.2059161 | 4.938247e-05 | 0.03783991 | 0.6383228 | 0.02155804 | 0.1418653 | 0.2468763 | 1831.141 | 0.3716311 | 2.362783 | 0.03485262 | 1072.181 | 477.9844 | 768.1316 | 384.9745 | 104.5579 | 181.9847 | 0.04520784 | 135.6235 | 191.4878 | 3215.224 | 3146.415 | 13.64821 | 43.28336 | 53.41848 | 0.01872011 | 1.330562e-05 | 1.840699e-06 | 543272 | 12.61663 | 43.03219 | 23.00324 | 0.04347213 | 6.234368e-06 | 2.479711e-06 | 403272.9 | 14.62661 | 24.48832 | 19.52031 | 0.05122869 | 8.019075e-06 | 9.380576e-07 | 1066032.6 | 14.01687 | 35.06099 | 34.54881 | 0.02894456 | 1.034422e-05 | 1.578115e-06 | 633667.3 | -8229.914 | -8229.914 | 19.52031 | 14.62661 | 147.14316 | 1.005997e-05 | 1 | 1 | 49606.33 | 49606.33 | 34.54881 | 14.01687 | 147.14316 | 1.049757e-05 | 1 | 1 | 84079.36 | 84079.36 | 53.38484 | 13.64868 | 147.14316 | 1.078076e-05 | 1 | 1 | 127848.3 | 127848.3 | 23.00453 | 0.007756421 | 6.148209e-07 | 12.61574 | 1.166346e-05 | 2.153495 | 46.64649 | 317.0228 | 294.166 | 14626.61 | 13648.21 | 12616.63 | 8e-05 | W34Nb26Ta26Mo14 | 292.459 | 166.4296
66 | Mo14Nb26Ta26W34 | 0.34 | 0 | 0.26 | 0.26 | 0.14 | 0 | 0 | 1 | 3215.223514 | 12616.62732 | 15483.63511 | 23.00324242 | 8.429257386 | 3.27e-06 | 6.23e-06 | 292.4589901 | 147.139214 | 0.5556502 | 275 | 1000 | 275 | 1 | 275 | 79.724 | 4.212 | 29.36 | 0.581293184 | 0.004689619 | C | 194 | 73 | 2000 | 13.9908 | 147.14116 | 3232.14 | 5.48 | 2.625247 | 0.331 | 233.8 | 89.0583 | 237.0732 | 84.84 | 373.398 | 171.058 | 83.322 | 87.736 | 0.8235841 | 0.04534704 | 238.5047 | 83.322 | 1.9108 | 143.782 | 1.342529 | 0.03607903 | 0.01110614 | 0.2059161 | 4.938247e-05 | 0.03783991 | 0.6383228 | 0.02155804 | 0.1418653 | 0.2468763 | 1831.141 | 0.3716311 | 2.362783 | 0.03485262 | 1072.181 | 477.9844 | 768.1316 | 384.9745 | 104.5579 | 181.9847 | 0.04520784 | 135.6235 | 191.4878 | 3215.224 | 3146.415 | 13.64821 | 43.28336 | 53.41848 | 0.01872011 | 1.330562e-05 | 1.840699e-06 | 543272 | 12.61663 | 43.03219 | 23.00324 | 0.04347213 | 6.234368e-06 | 2.479711e-06 | 403272.9 | 14.62661 | 24.48832 | 19.52031 | 0.05122869 | 8.019075e-06 | 9.380576e-07 | 1066032.6 | 14.01687 | 35.06099 | 34.54881 | 0.02894456 | 1.034422e-05 | 1.578115e-06 | 633667.3 | -8229.914 | -8229.914 | 19.52031 | 14.62661 | 147.14316 | 1.005997e-05 | 1 | 1 | 49606.33 | 49606.33 | 34.54881 | 14.01687 | 147.14316 | 1.049757e-05 | 1 | 1 | 84079.36 | 84079.36 | 53.38484 | 13.64868 | 147.14316 | 1.078076e-05 | 1 | 1 | 127848.3 | 127848.3 | 23.00453 | 0.007756421 | 6.148209e-07 | 12.61574 | 1.166346e-05 | 2.153495 | 46.64649 | 317.0228 | 294.166 | 14626.61 | 13648.21 | 12616.63 | 8e-05 | W34Nb26Ta26Mo14 | 292.459 | 166.4296
67 | Mo15Nb5Ta30W50 | 0.5 | 0 | 0.05 | 0.3 | 0.15 | 0 | 0 | 1 | 3401.31107 | 14437.04527 | 17974.36284 | 24.27481624 | 9.514305746 | 3.57e-06 | 6.15e-06 | 273.2694676 | 165.24067 | 0.5939925 | 200 | 850 | 200 | 0.85 | 235.2941176 | 69.891 | 2.817 | 23.64 | 0.38242937 | 0.005194693 |  | 128 | 24 | 2000 | 15.7775 | 165.2428 | 3406.4 | 5.65 | 2.277633 | 0.3085 | 258 | 113.2755 | 296.442 | 105.5 | 419.43 | 182.19 | 106.455 | 75.735 | 0.8974456 | 0.01406311 | 261.27 | 106.455 | 2.034 | 142.75 | 1.14212 | 0.01854456 | 0.004394926 | 0.07962753 | 0.0001894547 | 0.04134619 | 0.5124526 | 0.02046745 | 0.1086141 | 0.2075001 | 1355.074 | 0.4111994 | 2.691846 | 0.05025488 | 1191.534 | 514.495 | 886.0913 | 421.0588 | 150.7646 | 196.1195 | 0.06331639 | 189.9492 | 208.1062 | 3401.311 | 3332.606 | 15.51237 | 45.86227 | 50.93964 | 0.01963108 | 1.183189e-05 | 1.365009e-06 | 732596.1 | 14.43705 | 45.15523 | 24.27482 | 0.04119496 | 6.153204e-06 | 2.83374e-06 | 352890.6 | 16.64838 | 24.47372 | 39.91834 | 0.02505114 | 1.618946e-05 | 3.666523e-07 | 2727379.5 | 16.01313 | 34.56077 | 44.95772 | 0.02224312 | 1.342383e-05 | 1.012074e-06 | 988069.6 | -6797.71 | -6797.71 | 39.91834 | 16.64838 | 165.2463 | 9.925671e-06 | 1 | 1 | 50601.17 | 50601.17 | 44.95772 | 16.01313 | 165.2463 | 1.031942e-05 | 1 | 1 | 93130.55 | 93130.55 | 50.93279 | 15.51292 | 165.2463 | 1.065217e-05 | 1 | 1 | 140625.4 | 140625.4 | 24.27582 | 0.008427348 | 5.83772e-07 | 14.43603 | 1.14468e-05 | 2.281001 | 47.5051 | 287.4904 | 277.5483 | 16648.38 | 15512.37 | 14437.05 | 8e-05 | W50Nb5Ta30Mo15 | 273.2695 | 148.1096
68 | Mo15Nb5Ta30W50 | 0.5 | 0 | 0.05 | 0.3 | 0.15 | 0 | 0 | 1 | 3401.31107 | 14437.04527 | 17974.36284 | 24.27481624 | 9.514305746 | 3.57e-06 | 6.15e-06 | 273.2694676 | 165.24067 | 0.5939925 | 250 | 1250 | 250 | 1.25 | 200 | 69.825 | 2.142 | 29.55 | 0.352288057 | 0.004133132 |  | 132 | 33 | 2000 | 15.7775 | 165.2428 | 3406.4 | 5.65 | 2.277633 | 0.3085 | 258 | 113.2755 | 296.442 | 105.5 | 419.43 | 182.19 | 106.455 | 75.735 | 0.8974456 | 0.01406311 | 261.27 | 106.455 | 2.034 | 142.75 | 1.14212 | 0.01854456 | 0.004394926 | 0.07962753 | 0.0001894547 | 0.04134619 | 0.5124526 | 0.02046745 | 0.1086141 | 0.2075001 | 1355.074 | 0.4111994 | 2.691846 | 0.05025488 | 1191.534 | 514.495 | 886.0913 | 421.0588 | 150.7646 | 196.1195 | 0.06331639 | 189.9492 | 208.1062 | 3401.311 | 3332.606 | 15.51237 | 45.86227 | 50.93964 | 0.01963108 | 1.183189e-05 | 1.365009e-06 | 732596.1 | 14.43705 | 45.15523 | 24.27482 | 0.04119496 | 6.153204e-06 | 2.83374e-06 | 352890.6 | 16.64838 | 24.47372 | 39.91834 | 0.02505114 | 1.618946e-05 | 3.666523e-07 | 2727379.5 | 16.01313 | 34.56077 | 44.95772 | 0.02224312 | 1.342383e-05 | 1.012074e-06 | 988069.6 | -6797.71 | -6797.71 | 39.91834 | 16.64838 | 165.2463 | 9.925671e-06 | 1 | 1 | 50601.17 | 50601.17 | 44.95772 | 16.01313 | 165.2463 | 1.031942e-05 | 1 | 1 | 93130.55 | 93130.55 | 50.93279 | 15.51292 | 165.2463 | 1.065217e-05 | 1 | 1 | 140625.4 | 140625.4 | 24.27582 | 0.008427348 | 5.83772e-07 | 14.43603 | 1.14468e-05 | 2.281001 | 47.5051 | 287.4904 | 277.5483 | 16648.38 | 15512.37 | 14437.05 | 8e-05 | W50Nb5Ta30Mo15 | 273.2695 | 148.1096
69 | Mo15Nb5Ta30W50 | 0.5 | 0 | 0.05 | 0.3 | 0.15 | 0 | 0 | 1 | 3401.31107 | 14437.04527 | 17974.36284 | 24.27481624 | 9.514305746 | 3.57e-06 | 6.15e-06 | 273.2694676 | 165.24067 | 0.5939925 | 305 | 1000 | 305 | 1 | 305 | 87.516 | 5.466 | 30.88 | 0.269664652 | 0.004559806 |  | 170 | 56 | 2000 | 15.7775 | 165.2428 | 3406.4 | 5.65 | 2.277633 | 0.3085 | 258 | 113.2755 | 296.442 | 105.5 | 419.43 | 182.19 | 106.455 | 75.735 | 0.8974456 | 0.01406311 | 261.27 | 106.455 | 2.034 | 142.75 | 1.14212 | 0.01854456 | 0.004394926 | 0.07962753 | 0.0001894547 | 0.04134619 | 0.5124526 | 0.02046745 | 0.1086141 | 0.2075001 | 1355.074 | 0.4111994 | 2.691846 | 0.05025488 | 1191.534 | 514.495 | 886.0913 | 421.0588 | 150.7646 | 196.1195 | 0.06331639 | 189.9492 | 208.1062 | 3401.311 | 3332.606 | 15.51237 | 45.86227 | 50.93964 | 0.01963108 | 1.183189e-05 | 1.365009e-06 | 732596.1 | 14.43705 | 45.15523 | 24.27482 | 0.04119496 | 6.153204e-06 | 2.83374e-06 | 352890.6 | 16.64838 | 24.47372 | 39.91834 | 0.02505114 | 1.618946e-05 | 3.666523e-07 | 2727379.5 | 16.01313 | 34.56077 | 44.95772 | 0.02224312 | 1.342383e-05 | 1.012074e-06 | 988069.6 | -6797.71 | -6797.71 | 39.91834 | 16.64838 | 165.2463 | 9.925671e-06 | 1 | 1 | 50601.17 | 50601.17 | 44.95772 | 16.01313 | 165.2463 | 1.031942e-05 | 1 | 1 | 93130.55 | 93130.55 | 50.93279 | 15.51292 | 165.2463 | 1.065217e-05 | 1 | 1 | 140625.4 | 140625.4 | 24.27582 | 0.008427348 | 5.83772e-07 | 14.43603 | 1.14468e-05 | 2.281001 | 47.5051 | 287.4904 | 277.5483 | 16648.38 | 15512.37 | 14437.05 | 8e-05 | W50Nb5Ta30Mo15 | 273.2695 | 148.1096
70 | Mo15Nb5Ta30W50 | 0.5 | 0 | 0.05 | 0.3 | 0.15 | 0 | 0 | 1 | 3401.31107 | 14437.04527 | 17974.36284 | 24.27481624 | 9.514305746 | 3.57e-06 | 6.15e-06 | 273.2694673 | 165.24067 | 0.5939925 | 200 | 500 | 200 | 0.5 | 400 | 79.433 | 4.036 | 0 | 0.534773 | 0.003520841 |  | 210 | 85 | 2000 | 15.7775 | 165.2428 | 3406.4 | 5.65 | 2.277633 | 0.3085 | 258 | 113.2755 | 296.442 | 105.5 | 419.43 | 182.19 | 106.455 | 75.735 | 0.8974456 | 0.01406311 | 261.27 | 106.455 | 2.034 | 142.75 | 1.14212 | 0.01854456 | 0.004394926 | 0.07962753 | 0.0001894547 | 0.04134619 | 0.5124526 | 0.02046745 | 0.1086141 | 0.2075001 | 1355.074 | 0.4111994 | 2.691846 | 0.05025488 | 1191.534 | 514.495 | 886.0913 | 421.0588 | 150.7646 | 196.1195 | 0.06331639 | 189.9492 | 208.1062 | 3401.311 | 3332.606 | 15.51237 | 45.86227 | 50.93964 | 0.01963108 | 1.183189e-05 | 1.365009e-06 | 732596.1 | 14.43705 | 45.15523 | 24.27482 | 0.04119496 | 6.153204e-06 | 2.83374e-06 | 352890.6 | 16.64838 | 24.47372 | 39.91834 | 0.02505114 | 1.618946e-05 | 3.666523e-07 | 2727379.5 | 16.01313 | 34.56077 | 44.95772 | 0.02224312 | 1.342383e-05 | 1.012074e-06 | 988069.6 | -6797.71 | -6797.71 | 39.91834 | 16.64838 | 165.2463 | 9.925671e-06 | 1 | 1 | 50601.17 | 50601.17 | 44.95772 | 16.01313 | 165.2463 | 1.031942e-05 | 1 | 1 | 93130.55 | 93130.55 | 50.93279 | 15.51292 | 165.2463 | 1.065217e-05 | 1 | 1 | 140625.4 | 140625.4 | 24.27582 | 0.008427348 | 5.83772e-07 | 14.43603 | 1.14468e-05 | 2.281001 | 47.5051 | 287.4904 | 277.5483 | 16648.38 | 15512.37 | 14437.05 | 8e-05 | W50Nb5Ta30Mo15 | 273.2695 | 148.1096
71 | Mo15Nb5Ta30W50 | 0.5 | 0 | 0.05 | 0.3 | 0.15 | 0 | 0 | 1 | 3401.31107 | 14437.04527 | 17974.36284 | 24.27481624 | 9.514305746 | 3.57e-06 | 6.15e-06 | 273.2694676 | 165.24067 | 0.5939925 | 125 | 250 | 125 | 0.25 | 500 | 63.052 | 2.025 | 0 | 0.421103845 | 0.004474841 |  | 136 | 32 | 2000 | 15.7775 | 165.2428 | 3406.4 | 5.65 | 2.277633 | 0.3085 | 258 | 113.2755 | 296.442 | 105.5 | 419.43 | 182.19 | 106.455 | 75.735 | 0.8974456 | 0.01406311 | 261.27 | 106.455 | 2.034 | 142.75 | 1.14212 | 0.01854456 | 0.004394926 | 0.07962753 | 0.0001894547 | 0.04134619 | 0.5124526 | 0.02046745 | 0.1086141 | 0.2075001 | 1355.074 | 0.4111994 | 2.691846 | 0.05025488 | 1191.534 | 514.495 | 886.0913 | 421.0588 | 150.7646 | 196.1195 | 0.06331639 | 189.9492 | 208.1062 | 3401.311 | 3332.606 | 15.51237 | 45.86227 | 50.93964 | 0.01963108 | 1.183189e-05 | 1.365009e-06 | 732596.1 | 14.43705 | 45.15523 | 24.27482 | 0.04119496 | 6.153204e-06 | 2.83374e-06 | 352890.6 | 16.64838 | 24.47372 | 39.91834 | 0.02505114 | 1.618946e-05 | 3.666523e-07 | 2727379.5 | 16.01313 | 34.56077 | 44.95772 | 0.02224312 | 1.342383e-05 | 1.012074e-06 | 988069.6 | -6797.71 | -6797.71 | 39.91834 | 16.64838 | 165.2463 | 9.925671e-06 | 1 | 1 | 50601.17 | 50601.17 | 44.95772 | 16.01313 | 165.2463 | 1.031942e-05 | 1 | 1 | 93130.55 | 93130.55 | 50.93279 | 15.51292 | 165.2463 | 1.065217e-05 | 1 | 1 | 140625.4 | 140625.4 | 24.27582 | 0.008427348 | 5.83772e-07 | 14.43603 | 1.14468e-05 | 2.281001 | 47.5051 | 287.4904 | 277.5483 | 16648.38 | 15512.37 | 14437.05 | 8e-05 | W50Nb5Ta30Mo15 | 273.2695 | 148.1096
72 | Mo15Nb5Ta30W50 | 0.5 | 0 | 0.05 | 0.3 | 0.15 | 0 | 0 | 1 | 3401.31107 | 14437.04527 | 17974.36284 | 24.27481624 | 9.514305746 | 3.57e-06 | 6.15e-06 | 273.2694673 | 165.24067 | 0.5939925 | 260 | 750 | 260 | 0.75 | 346.6666667 | 88.915 | 6.52 | 124.7 | 0.401038844 | 0.004246999 |  | 136 | 30 | 2000 | 15.7775 | 165.2428 | 3406.4 | 5.65 | 2.277633 | 0.3085 | 258 | 113.2755 | 296.442 | 105.5 | 419.43 | 182.19 | 106.455 | 75.735 | 0.8974456 | 0.01406311 | 261.27 | 106.455 | 2.034 | 142.75 | 1.14212 | 0.01854456 | 0.004394926 | 0.07962753 | 0.0001894547 | 0.04134619 | 0.5124526 | 0.02046745 | 0.1086141 | 0.2075001 | 1355.074 | 0.4111994 | 2.691846 | 0.05025488 | 1191.534 | 514.495 | 886.0913 | 421.0588 | 150.7646 | 196.1195 | 0.06331639 | 189.9492 | 208.1062 | 3401.311 | 3332.606 | 15.51237 | 45.86227 | 50.93964 | 0.01963108 | 1.183189e-05 | 1.365009e-06 | 732596.1 | 14.43705 | 45.15523 | 24.27482 | 0.04119496 | 6.153204e-06 | 2.83374e-06 | 352890.6 | 16.64838 | 24.47372 | 39.91834 | 0.02505114 | 1.618946e-05 | 3.666523e-07 | 2727379.5 | 16.01313 | 34.56077 | 44.95772 | 0.02224312 | 1.342383e-05 | 1.012074e-06 | 988069.6 | -6797.71 | -6797.71 | 39.91834 | 16.64838 | 165.2463 | 9.925671e-06 | 1 | 1 | 50601.17 | 50601.17 | 44.95772 | 16.01313 | 165.2463 | 1.031942e-05 | 1 | 1 | 93130.55 | 93130.55 | 50.93279 | 15.51292 | 165.2463 | 1.065217e-05 | 1 | 1 | 140625.4 | 140625.4 | 24.27582 | 0.008427348 | 5.83772e-07 | 14.43603 | 1.14468e-05 | 2.281001 | 47.5051 | 287.4904 | 277.5483 | 16648.38 | 15512.37 | 14437.05 | 8e-05 | W50Nb5Ta30Mo15 | 273.2695 | 148.1096
73 | Mo15Nb5Ta30W50 | 0.5 | 0 | 0.05 | 0.3 | 0.15 | 0 | 0 | 1 | 3401.31107 | 14437.04527 | 17974.36284 | 24.27481624 | 9.514305746 | 3.57e-06 | 6.15e-06 | 273.2694676 | 165.24067 | 0.5939925 | 250 | 250 | 250 | 0.25 | 1000 | 152.863 | 6.261 | 73.79 | 0.611888368 | 0.002745441 |  | 154 | 41 | 2000 | 15.7775 | 165.2428 | 3406.4 | 5.65 | 2.277633 | 0.3085 | 258 | 113.2755 | 296.442 | 105.5 | 419.43 | 182.19 | 106.455 | 75.735 | 0.8974456 | 0.01406311 | 261.27 | 106.455 | 2.034 | 142.75 | 1.14212 | 0.01854456 | 0.004394926 | 0.07962753 | 0.0001894547 | 0.04134619 | 0.5124526 | 0.02046745 | 0.1086141 | 0.2075001 | 1355.074 | 0.4111994 | 2.691846 | 0.05025488 | 1191.534 | 514.495 | 886.0913 | 421.0588 | 150.7646 | 196.1195 | 0.06331639 | 189.9492 | 208.1062 | 3401.311 | 3332.606 | 15.51237 | 45.86227 | 50.93964 | 0.01963108 | 1.183189e-05 | 1.365009e-06 | 732596.1 | 14.43705 | 45.15523 | 24.27482 | 0.04119496 | 6.153204e-06 | 2.83374e-06 | 352890.6 | 16.64838 | 24.47372 | 39.91834 | 0.02505114 | 1.618946e-05 | 3.666523e-07 | 2727379.5 | 16.01313 | 34.56077 | 44.95772 | 0.02224312 | 1.342383e-05 | 1.012074e-06 | 988069.6 | -6797.71 | -6797.71 | 39.91834 | 16.64838 | 165.2463 | 9.925671e-06 | 1 | 1 | 50601.17 | 50601.17 | 44.95772 | 16.01313 | 165.2463 | 1.031942e-05 | 1 | 1 | 93130.55 | 93130.55 | 50.93279 | 15.51292 | 165.2463 | 1.065217e-05 | 1 | 1 | 140625.4 | 140625.4 | 24.27582 | 0.008427348 | 5.83772e-07 | 14.43603 | 1.14468e-05 | 2.281001 | 47.5051 | 287.4904 | 277.5483 | 16648.38 | 15512.37 | 14437.05 | 8e-05 | W50Nb5Ta30Mo15 | 273.2695 | 148.1096
74 | Mo15Nb5Ta30W50 | 0.5 | 0 | 0.05 | 0.3 | 0.15 | 0 | 0 | 1 | 3401.31107 | 14437.04527 | 17974.36284 | 24.27481624 | 9.514305746 | 3.57e-06 | 6.15e-06 | 273.2694676 | 165.24067 | 0.5939925 | 200 | 200 | 200 | 0.2 | 1000 | 109.773 | 15.763 | 0 | 0.673887362 | 0.002867399 |  | 156 | 47 | 2000 | 15.7775 | 165.2428 | 3406.4 | 5.65 | 2.277633 | 0.3085 | 258 | 113.2755 | 296.442 | 105.5 | 419.43 | 182.19 | 106.455 | 75.735 | 0.8974456 | 0.01406311 | 261.27 | 106.455 | 2.034 | 142.75 | 1.14212 | 0.01854456 | 0.004394926 | 0.07962753 | 0.0001894547 | 0.04134619 | 0.5124526 | 0.02046745 | 0.1086141 | 0.2075001 | 1355.074 | 0.4111994 | 2.691846 | 0.05025488 | 1191.534 | 514.495 | 886.0913 | 421.0588 | 150.7646 | 196.1195 | 0.06331639 | 189.9492 | 208.1062 | 3401.311 | 3332.606 | 15.51237 | 45.86227 | 50.93964 | 0.01963108 | 1.183189e-05 | 1.365009e-06 | 732596.1 | 14.43705 | 45.15523 | 24.27482 | 0.04119496 | 6.153204e-06 | 2.83374e-06 | 352890.6 | 16.64838 | 24.47372 | 39.91834 | 0.02505114 | 1.618946e-05 | 3.666523e-07 | 2727379.5 | 16.01313 | 34.56077 | 44.95772 | 0.02224312 | 1.342383e-05 | 1.012074e-06 | 988069.6 | -6797.71 | -6797.71 | 39.91834 | 16.64838 | 165.2463 | 9.925671e-06 | 1 | 1 | 50601.17 | 50601.17 | 44.95772 | 16.01313 | 165.2463 | 1.031942e-05 | 1 | 1 | 93130.55 | 93130.55 | 50.93279 | 15.51292 | 165.2463 | 1.065217e-05 | 1 | 1 | 140625.4 | 140625.4 | 24.27582 | 0.008427348 | 5.83772e-07 | 14.43603 | 1.14468e-05 | 2.281001 | 47.5051 | 287.4904 | 277.5483 | 16648.38 | 15512.37 | 14437.05 | 8e-05 | W50Nb5Ta30Mo15 | 273.2695 | 148.1096
75 | Mo15Nb5Ta30W50 | 0.5 | 0 | 0.05 | 0.3 | 0.15 | 0 | 0 | 1 | 3401.31107 | 14437.04527 | 17974.36284 | 24.27481624 | 9.514305746 | 3.57e-06 | 6.15e-06 | 273.2694676 | 165.24067 | 0.5939925 | 275 | 1650 | 275 | 1.65 | 166.6666667 | 67.777 | 2.819 | 0 | 0 | #DIV/0! |  | 154 | 46 | 2000 | 15.7775 | 165.2428 | 3406.4 | 5.65 | 2.277633 | 0.3085 | 258 | 113.2755 | 296.442 | 105.5 | 419.43 | 182.19 | 106.455 | 75.735 | 0.8974456 | 0.01406311 | 261.27 | 106.455 | 2.034 | 142.75 | 1.14212 | 0.01854456 | 0.004394926 | 0.07962753 | 0.0001894547 | 0.04134619 | 0.5124526 | 0.02046745 | 0.1086141 | 0.2075001 | 1355.074 | 0.4111994 | 2.691846 | 0.05025488 | 1191.534 | 514.495 | 886.0913 | 421.0588 | 150.7646 | 196.1195 | 0.06331639 | 189.9492 | 208.1062 | 3401.311 | 3332.606 | 15.51237 | 45.86227 | 50.93964 | 0.01963108 | 1.183189e-05 | 1.365009e-06 | 732596.1 | 14.43705 | 45.15523 | 24.27482 | 0.04119496 | 6.153204e-06 | 2.83374e-06 | 352890.6 | 16.64838 | 24.47372 | 39.91834 | 0.02505114 | 1.618946e-05 | 3.666523e-07 | 2727379.5 | 16.01313 | 34.56077 | 44.95772 | 0.02224312 | 1.342383e-05 | 1.012074e-06 | 988069.6 | -6797.71 | -6797.71 | 39.91834 | 16.64838 | 165.2463 | 9.925671e-06 | 1 | 1 | 50601.17 | 50601.17 | 44.95772 | 16.01313 | 165.2463 | 1.031942e-05 | 1 | 1 | 93130.55 | 93130.55 | 50.93279 | 15.51292 | 165.2463 | 1.065217e-05 | 1 | 1 | 140625.4 | 140625.4 | 24.27582 | 0.008427348 | 5.83772e-07 | 14.43603 | 1.14468e-05 | 2.281001 | 47.5051 | 287.4904 | 277.5483 | 16648.38 | 15512.37 | 14437.05 | 8e-05 | W50Nb5Ta30Mo15 | 273.2695 | 148.1096
76 | Mo15Nb5Ta30W50 | 0.5 | 0 | 0.05 | 0.3 | 0.15 | 0 | 0 | 1 | 3401.31107 | 14437.04527 | 17974.36284 | 24.27481624 | 9.514305746 | 3.57e-06 | 6.15e-06 | 273.2694676 | 165.24067 | 0.5939925 | 150 | 500 | 150 | 0.5 | 300 | 67.889 | 3.763 | 0 | 0.274937444 | 0.005018904 |  | 156 | 44 | 2000 | 15.7775 | 165.2428 | 3406.4 | 5.65 | 2.277633 | 0.3085 | 258 | 113.2755 | 296.442 | 105.5 | 419.43 | 182.19 | 106.455 | 75.735 | 0.8974456 | 0.01406311 | 261.27 | 106.455 | 2.034 | 142.75 | 1.14212 | 0.01854456 | 0.004394926 | 0.07962753 | 0.0001894547 | 0.04134619 | 0.5124526 | 0.02046745 | 0.1086141 | 0.2075001 | 1355.074 | 0.4111994 | 2.691846 | 0.05025488 | 1191.534 | 514.495 | 886.0913 | 421.0588 | 150.7646 | 196.1195 | 0.06331639 | 189.9492 | 208.1062 | 3401.311 | 3332.606 | 15.51237 | 45.86227 | 50.93964 | 0.01963108 | 1.183189e-05 | 1.365009e-06 | 732596.1 | 14.43705 | 45.15523 | 24.27482 | 0.04119496 | 6.153204e-06 | 2.83374e-06 | 352890.6 | 16.64838 | 24.47372 | 39.91834 | 0.02505114 | 1.618946e-05 | 3.666523e-07 | 2727379.5 | 16.01313 | 34.56077 | 44.95772 | 0.02224312 | 1.342383e-05 | 1.012074e-06 | 988069.6 | -6797.71 | -6797.71 | 39.91834 | 16.64838 | 165.2463 | 9.925671e-06 | 1 | 1 | 50601.17 | 50601.17 | 44.95772 | 16.01313 | 165.2463 | 1.031942e-05 | 1 | 1 | 93130.55 | 93130.55 | 50.93279 | 15.51292 | 165.2463 | 1.065217e-05 | 1 | 1 | 140625.4 | 140625.4 | 24.27582 | 0.008427348 | 5.83772e-07 | 14.43603 | 1.14468e-05 | 2.281001 | 47.5051 | 287.4904 | 277.5483 | 16648.38 | 15512.37 | 14437.05 | 8e-05 | W50Nb5Ta30Mo15 | 273.2695 | 148.1096
77 | Mo20Nb10Ta25W45 | 0.45 | 0 | 0.1 | 0.25 | 0.2 | 0 | 0 | 1 | 3329.421385 | 13708.0521 | 16920.5381 | 23.93195274 | 8.939967748 | 3.39e-06 | 6.16e-06 | 283.1957806 | 156.443575 | 0.5823885 | 250 | 500 | 250 | 0.5 | 500 | 111.801 | 5.758 | 0 | 0.242265554 | 0.005927252 |  | 206 | 82 | 2000 | 15.0055 | 156.4461 | 3339.45 | 5.65 | 2.340463 | 0.313 | 252.5 | 107.8846 | 283.305 | 97 | 416.155 | 179.105 | 101.65 | 77.455 | 0.857625 | 0.02836295 | 258.1217 | 101.65 | 2.029 | 142.715 | 1.258048 | 0.02174787 | 0.00770754 | 0.09681626 | 0.0001225385 | 0.03891186 | 0.5653866 | 0.02074262 | 0.120858 | 0.2154233 | 1466.436 | 0.4109577 | 2.65771 | 0.04900714 | 1190.352 | 514.1333 | 882.1545 | 419.8545 | 147.0214 | 194.9744 | 0.06191122 | 185.7337 | 206.8167 | 3329.421 | 3253.362 | 14.75312 | 44.81404 | 52.93095 | 0.01889254 | 1.252516e-05 | 1.622509e-06 | 616329.2 | 13.70805 | 44.30416 | 23.93195 | 0.04178514 | 6.16495e-06 | 2.724104e-06 | 367093.2 | 15.82581 | 24.41585 | 33.96534 | 0.02944178 | 1.375213e-05 | 6.590741e-07 | 1517280.0 | 15.20815 | 35.06108 | 43.34833 | 0.02306894 | 1.271869e-05 | 1.30126e-06 | 768485.9 | -7153.156 | -7153.156 | 33.96534 | 15.82581 | 156.4486 | 9.885663e-06 | 1 | 1 | 50565.49 | 50565.49 | 43.34833 | 15.20815 | 156.4486 | 1.028716e-05 | 1 | 1 | 90037.05 | 90037.05 | 52.9184 | 14.75366 | 156.4486 | 1.060405e-05 | 1 | 1 | 136888.5 | 136888.5 | 23.93309 | 0.008075345 | 5.891359e-07 | 13.7071 | 1.141369e-05 | 2.25239 | 47.51622 | 303.7275 | 286.455 | 15825.81 | 14753.12 | 13708.05 | 8e-05 | W45Nb10Ta25Mo20 | 283.1958 | 156.0681
78 | Mo20Nb10Ta25W45 | 0.45 | 0 | 0.1 | 0.25 | 0.2 | 0 | 0 | 1 | 3329.421385 | 13708.0521 | 16920.5381 | 23.93195274 | 8.939967748 | 3.39e-06 | 6.16e-06 | 283.1957806 | 156.443575 | 0.5823885 | 300 | 300 | 300 | 0.3 | 1000 | 180.579 | 4.053 | 160.9 | 0.342308644 | 0.002352534 |  | 202 | 78 | 2000 | 15.0055 | 156.4461 | 3339.45 | 5.65 | 2.340463 | 0.313 | 252.5 | 107.8846 | 283.305 | 97 | 416.155 | 179.105 | 101.65 | 77.455 | 0.857625 | 0.02836295 | 258.1217 | 101.65 | 2.029 | 142.715 | 1.258048 | 0.02174787 | 0.00770754 | 0.09681626 | 0.0001225385 | 0.03891186 | 0.5653866 | 0.02074262 | 0.120858 | 0.2154233 | 1466.436 | 0.4109577 | 2.65771 | 0.04900714 | 1190.352 | 514.1333 | 882.1545 | 419.8545 | 147.0214 | 194.9744 | 0.06191122 | 185.7337 | 206.8167 | 3329.421 | 3253.362 | 14.75312 | 44.81404 | 52.93095 | 0.01889254 | 1.252516e-05 | 1.622509e-06 | 616329.2 | 13.70805 | 44.30416 | 23.93195 | 0.04178514 | 6.16495e-06 | 2.724104e-06 | 367093.2 | 15.82581 | 24.41585 | 33.96534 | 0.02944178 | 1.375213e-05 | 6.590741e-07 | 1517280.0 | 15.20815 | 35.06108 | 43.34833 | 0.02306894 | 1.271869e-05 | 1.30126e-06 | 768485.9 | -7153.156 | -7153.156 | 33.96534 | 15.82581 | 156.4486 | 9.885663e-06 | 1 | 1 | 50565.49 | 50565.49 | 43.34833 | 15.20815 | 156.4486 | 1.028716e-05 | 1 | 1 | 90037.05 | 90037.05 | 52.9184 | 14.75366 | 156.4486 | 1.060405e-05 | 1 | 1 | 136888.5 | 136888.5 | 23.93309 | 0.008075345 | 5.891359e-07 | 13.7071 | 1.141369e-05 | 2.25239 | 47.51622 | 303.7275 | 286.455 | 15825.81 | 14753.12 | 13708.05 | 8e-05 | W45Nb10Ta25Mo20 | 283.1958 | 156.0681
79 | Mo20Nb10Ta25W45 | 0.45 | 0 | 0.1 | 0.25 | 0.2 | 0 | 0 | 1 | 3329.421385 | 13708.0521 | 16920.5381 | 23.93195274 | 8.939967748 | 3.39e-06 | 6.16e-06 | 283.1957806 | 156.443575 | 0.5823885 | 200 | 850 | 200 | 0.85 | 235.2941176 | 71.117 | 3.659 | 20.205 | 0.431441644 | 0.004955755 |  | 132 | 26 | 2000 | 15.0055 | 156.4461 | 3339.45 | 5.65 | 2.340463 | 0.313 | 252.5 | 107.8846 | 283.305 | 97 | 416.155 | 179.105 | 101.65 | 77.455 | 0.857625 | 0.02836295 | 258.1217 | 101.65 | 2.029 | 142.715 | 1.258048 | 0.02174787 | 0.00770754 | 0.09681626 | 0.0001225385 | 0.03891186 | 0.5653866 | 0.02074262 | 0.120858 | 0.2154233 | 1466.436 | 0.4109577 | 2.65771 | 0.04900714 | 1190.352 | 514.1333 | 882.1545 | 419.8545 | 147.0214 | 194.9744 | 0.06191122 | 185.7337 | 206.8167 | 3329.421 | 3253.362 | 14.75312 | 44.81404 | 52.93095 | 0.01889254 | 1.252516e-05 | 1.622509e-06 | 616329.2 | 13.70805 | 44.30416 | 23.93195 | 0.04178514 | 6.16495e-06 | 2.724104e-06 | 367093.2 | 15.82581 | 24.41585 | 33.96534 | 0.02944178 | 1.375213e-05 | 6.590741e-07 | 1517280.0 | 15.20815 | 35.06108 | 43.34833 | 0.02306894 | 1.271869e-05 | 1.30126e-06 | 768485.9 | -7153.156 | -7153.156 | 33.96534 | 15.82581 | 156.4486 | 9.885663e-06 | 1 | 1 | 50565.49 | 50565.49 | 43.34833 | 15.20815 | 156.4486 | 1.028716e-05 | 1 | 1 | 90037.05 | 90037.05 | 52.9184 | 14.75366 | 156.4486 | 1.060405e-05 | 1 | 1 | 136888.5 | 136888.5 | 23.93309 | 0.008075345 | 5.891359e-07 | 13.7071 | 1.141369e-05 | 2.25239 | 47.51622 | 303.7275 | 286.455 | 15825.81 | 14753.12 | 13708.05 | 8e-05 | W45Nb10Ta25Mo20 | 283.1958 | 156.0681
80 | Mo20Nb10Ta25W45 | 0.45 | 0 | 0.1 | 0.25 | 0.2 | 0 | 0 | 1 | 3329.421385 | 13708.0521 | 16920.5381 | 23.93195274 | 8.939967748 | 3.39e-06 | 6.16e-06 | 283.1957806 | 156.443575 | 0.5823885 | 250 | 1250 | 250 | 1.25 | 200 | 70.74 | 2.164 | 24.4 | 0.346657946 | 0.004736009 |  | 138 | 36 | 2000 | 15.0055 | 156.4461 | 3339.45 | 5.65 | 2.340463 | 0.313 | 252.5 | 107.8846 | 283.305 | 97 | 416.155 | 179.105 | 101.65 | 77.455 | 0.857625 | 0.02836295 | 258.1217 | 101.65 | 2.029 | 142.715 | 1.258048 | 0.02174787 | 0.00770754 | 0.09681626 | 0.0001225385 | 0.03891186 | 0.5653866 | 0.02074262 | 0.120858 | 0.2154233 | 1466.436 | 0.4109577 | 2.65771 | 0.04900714 | 1190.352 | 514.1333 | 882.1545 | 419.8545 | 147.0214 | 194.9744 | 0.06191122 | 185.7337 | 206.8167 | 3329.421 | 3253.362 | 14.75312 | 44.81404 | 52.93095 | 0.01889254 | 1.252516e-05 | 1.622509e-06 | 616329.2 | 13.70805 | 44.30416 | 23.93195 | 0.04178514 | 6.16495e-06 | 2.724104e-06 | 367093.2 | 15.82581 | 24.41585 | 33.96534 | 0.02944178 | 1.375213e-05 | 6.590741e-07 | 1517280.0 | 15.20815 | 35.06108 | 43.34833 | 0.02306894 | 1.271869e-05 | 1.30126e-06 | 768485.9 | -7153.156 | -7153.156 | 33.96534 | 15.82581 | 156.4486 | 9.885663e-06 | 1 | 1 | 50565.49 | 50565.49 | 43.34833 | 15.20815 | 156.4486 | 1.028716e-05 | 1 | 1 | 90037.05 | 90037.05 | 52.9184 | 14.75366 | 156.4486 | 1.060405e-05 | 1 | 1 | 136888.5 | 136888.5 | 23.93309 | 0.008075345 | 5.891359e-07 | 13.7071 | 1.141369e-05 | 2.25239 | 47.51622 | 303.7275 | 286.455 | 15825.81 | 14753.12 | 13708.05 | 8e-05 | W45Nb10Ta25Mo20 | 283.1958 | 156.0681
81 | Mo20Nb10Ta25W45 | 0.45 | 0 | 0.1 | 0.25 | 0.2 | 0 | 0 | 1 | 3329.421385 | 13708.0521 | 16920.5381 | 23.93195274 | 8.939967748 | 3.39e-06 | 6.16e-06 | 283.1957806 | 156.443575 | 0.5823885 | 305 | 1000 | 305 | 1 | 305 | 83.584 | 8.172 | 38.13 | 0.444922968 | 0.004326003 |  | 148 | 38 | 2000 | 15.0055 | 156.4461 | 3339.45 | 5.65 | 2.340463 | 0.313 | 252.5 | 107.8846 | 283.305 | 97 | 416.155 | 179.105 | 101.65 | 77.455 | 0.857625 | 0.02836295 | 258.1217 | 101.65 | 2.029 | 142.715 | 1.258048 | 0.02174787 | 0.00770754 | 0.09681626 | 0.0001225385 | 0.03891186 | 0.5653866 | 0.02074262 | 0.120858 | 0.2154233 | 1466.436 | 0.4109577 | 2.65771 | 0.04900714 | 1190.352 | 514.1333 | 882.1545 | 419.8545 | 147.0214 | 194.9744 | 0.06191122 | 185.7337 | 206.8167 | 3329.421 | 3253.362 | 14.75312 | 44.81404 | 52.93095 | 0.01889254 | 1.252516e-05 | 1.622509e-06 | 616329.2 | 13.70805 | 44.30416 | 23.93195 | 0.04178514 | 6.16495e-06 | 2.724104e-06 | 367093.2 | 15.82581 | 24.41585 | 33.96534 | 0.02944178 | 1.375213e-05 | 6.590741e-07 | 1517280.0 | 15.20815 | 35.06108 | 43.34833 | 0.02306894 | 1.271869e-05 | 1.30126e-06 | 768485.9 | -7153.156 | -7153.156 | 33.96534 | 15.82581 | 156.4486 | 9.885663e-06 | 1 | 1 | 50565.49 | 50565.49 | 43.34833 | 15.20815 | 156.4486 | 1.028716e-05 | 1 | 1 | 90037.05 | 90037.05 | 52.9184 | 14.75366 | 156.4486 | 1.060405e-05 | 1 | 1 | 136888.5 | 136888.5 | 23.93309 | 0.008075345 | 5.891359e-07 | 13.7071 | 1.141369e-05 | 2.25239 | 47.51622 | 303.7275 | 286.455 | 15825.81 | 14753.12 | 13708.05 | 8e-05 | W45Nb10Ta25Mo20 | 283.1958 | 156.0681
82 | Mo20Nb10Ta25W45 | 0.45 | 0 | 0.1 | 0.25 | 0.2 | 0 | 0 | 1 | 3329.421385 | 13708.0521 | 16920.5381 | 23.93195274 | 8.939967748 | 3.39e-06 | 6.16e-06 | 283.1957806 | 156.443575 | 0.5823885 | 200 | 500 | 200 | 0.5 | 400 | 77.048 | 4.51 | 28.22 | 0.437780353 | 0.003226684 |  | 132 | 30 | 2000 | 15.0055 | 156.4461 | 3339.45 | 5.65 | 2.340463 | 0.313 | 252.5 | 107.8846 | 283.305 | 97 | 416.155 | 179.105 | 101.65 | 77.455 | 0.857625 | 0.02836295 | 258.1217 | 101.65 | 2.029 | 142.715 | 1.258048 | 0.02174787 | 0.00770754 | 0.09681626 | 0.0001225385 | 0.03891186 | 0.5653866 | 0.02074262 | 0.120858 | 0.2154233 | 1466.436 | 0.4109577 | 2.65771 | 0.04900714 | 1190.352 | 514.1333 | 882.1545 | 419.8545 | 147.0214 | 194.9744 | 0.06191122 | 185.7337 | 206.8167 | 3329.421 | 3253.362 | 14.75312 | 44.81404 | 52.93095 | 0.01889254 | 1.252516e-05 | 1.622509e-06 | 616329.2 | 13.70805 | 44.30416 | 23.93195 | 0.04178514 | 6.16495e-06 | 2.724104e-06 | 367093.2 | 15.82581 | 24.41585 | 33.96534 | 0.02944178 | 1.375213e-05 | 6.590741e-07 | 1517280.0 | 15.20815 | 35.06108 | 43.34833 | 0.02306894 | 1.271869e-05 | 1.30126e-06 | 768485.9 | -7153.156 | -7153.156 | 33.96534 | 15.82581 | 156.4486 | 9.885663e-06 | 1 | 1 | 50565.49 | 50565.49 | 43.34833 | 15.20815 | 156.4486 | 1.028716e-05 | 1 | 1 | 90037.05 | 90037.05 | 52.9184 | 14.75366 | 156.4486 | 1.060405e-05 | 1 | 1 | 136888.5 | 136888.5 | 23.93309 | 0.008075345 | 5.891359e-07 | 13.7071 | 1.141369e-05 | 2.25239 | 47.51622 | 303.7275 | 286.455 | 15825.81 | 14753.12 | 13708.05 | 8e-05 | W45Nb10Ta25Mo20 | 283.1958 | 156.0681
83 | Mo20Nb10Ta25W45 | 0.45 | 0 | 0.1 | 0.25 | 0.2 | 0 | 0 | 1 | 3329.421385 | 13708.0521 | 16920.5381 | 23.93195274 | 8.939967748 | 3.39e-06 | 6.16e-06 | 283.1957806 | 156.443575 | 0.5823885 | 125 | 250 | 125 | 0.25 | 500 | 62.424 | 9.248 | 10.68 | 0.376350529 | 0.003973035 |  | 132 | 28 | 2000 | 15.0055 | 156.4461 | 3339.45 | 5.65 | 2.340463 | 0.313 | 252.5 | 107.8846 | 283.305 | 97 | 416.155 | 179.105 | 101.65 | 77.455 | 0.857625 | 0.02836295 | 258.1217 | 101.65 | 2.029 | 142.715 | 1.258048 | 0.02174787 | 0.00770754 | 0.09681626 | 0.0001225385 | 0.03891186 | 0.5653866 | 0.02074262 | 0.120858 | 0.2154233 | 1466.436 | 0.4109577 | 2.65771 | 0.04900714 | 1190.352 | 514.1333 | 882.1545 | 419.8545 | 147.0214 | 194.9744 | 0.06191122 | 185.7337 | 206.8167 | 3329.421 | 3253.362 | 14.75312 | 44.81404 | 52.93095 | 0.01889254 | 1.252516e-05 | 1.622509e-06 | 616329.2 | 13.70805 | 44.30416 | 23.93195 | 0.04178514 | 6.16495e-06 | 2.724104e-06 | 367093.2 | 15.82581 | 24.41585 | 33.96534 | 0.02944178 | 1.375213e-05 | 6.590741e-07 | 1517280.0 | 15.20815 | 35.06108 | 43.34833 | 0.02306894 | 1.271869e-05 | 1.30126e-06 | 768485.9 | -7153.156 | -7153.156 | 33.96534 | 15.82581 | 156.4486 | 9.885663e-06 | 1 | 1 | 50565.49 | 50565.49 | 43.34833 | 15.20815 | 156.4486 | 1.028716e-05 | 1 | 1 | 90037.05 | 90037.05 | 52.9184 | 14.75366 | 156.4486 | 1.060405e-05 | 1 | 1 | 136888.5 | 136888.5 | 23.93309 | 0.008075345 | 5.891359e-07 | 13.7071 | 1.141369e-05 | 2.25239 | 47.51622 | 303.7275 | 286.455 | 15825.81 | 14753.12 | 13708.05 | 8e-05 | W45Nb10Ta25Mo20 | 283.1958 | 156.0681
84 | Mo20Nb10Ta25W45 | 0.45 | 0 | 0.1 | 0.25 | 0.2 | 0 | 0 | 1 | 3329.421385 | 13708.0521 | 16920.5381 | 23.93195274 | 8.939967748 | 3.39e-06 | 6.16e-06 | 283.1957806 | 156.443575 | 0.5823885 | 260 | 750 | 260 | 0.75 | 346.6666667 | 88.582 | 10.252 | 33.935 | 0.429859784 | 0.004855461 |  | 150 | 39 | 2000 | 15.0055 | 156.4461 | 3339.45 | 5.65 | 2.340463 | 0.313 | 252.5 | 107.8846 | 283.305 | 97 | 416.155 | 179.105 | 101.65 | 77.455 | 0.857625 | 0.02836295 | 258.1217 | 101.65 | 2.029 | 142.715 | 1.258048 | 0.02174787 | 0.00770754 | 0.09681626 | 0.0001225385 | 0.03891186 | 0.5653866 | 0.02074262 | 0.120858 | 0.2154233 | 1466.436 | 0.4109577 | 2.65771 | 0.04900714 | 1190.352 | 514.1333 | 882.1545 | 419.8545 | 147.0214 | 194.9744 | 0.06191122 | 185.7337 | 206.8167 | 3329.421 | 3253.362 | 14.75312 | 44.81404 | 52.93095 | 0.01889254 | 1.252516e-05 | 1.622509e-06 | 616329.2 | 13.70805 | 44.30416 | 23.93195 | 0.04178514 | 6.16495e-06 | 2.724104e-06 | 367093.2 | 15.82581 | 24.41585 | 33.96534 | 0.02944178 | 1.375213e-05 | 6.590741e-07 | 1517280.0 | 15.20815 | 35.06108 | 43.34833 | 0.02306894 | 1.271869e-05 | 1.30126e-06 | 768485.9 | -7153.156 | -7153.156 | 33.96534 | 15.82581 | 156.4486 | 9.885663e-06 | 1 | 1 | 50565.49 | 50565.49 | 43.34833 | 15.20815 | 156.4486 | 1.028716e-05 | 1 | 1 | 90037.05 | 90037.05 | 52.9184 | 14.75366 | 156.4486 | 1.060405e-05 | 1 | 1 | 136888.5 | 136888.5 | 23.93309 | 0.008075345 | 5.891359e-07 | 13.7071 | 1.141369e-05 | 2.25239 | 47.51622 | 303.7275 | 286.455 | 15825.81 | 14753.12 | 13708.05 | 8e-05 | W45Nb10Ta25Mo20 | 283.1958 | 156.0681
85 | Mo20Nb10Ta25W45 | 0.45 | 0 | 0.1 | 0.25 | 0.2 | 0 | 0 | 1 | 3329.421385 | 13708.0521 | 16920.5381 | 23.93195274 | 8.939967748 | 3.39e-06 | 6.16e-06 | 283.1957806 | 156.443575 | 0.5823885 | 250 | 250 | 250 | 0.25 | 1000 | 159.753 | 14.838 | 129.63 | 0.412811131 | 0.002000602 |  | 152 | 44 | 2000 | 15.0055 | 156.4461 | 3339.45 | 5.65 | 2.340463 | 0.313 | 252.5 | 107.8846 | 283.305 | 97 | 416.155 | 179.105 | 101.65 | 77.455 | 0.857625 | 0.02836295 | 258.1217 | 101.65 | 2.029 | 142.715 | 1.258048 | 0.02174787 | 0.00770754 | 0.09681626 | 0.0001225385 | 0.03891186 | 0.5653866 | 0.02074262 | 0.120858 | 0.2154233 | 1466.436 | 0.4109577 | 2.65771 | 0.04900714 | 1190.352 | 514.1333 | 882.1545 | 419.8545 | 147.0214 | 194.9744 | 0.06191122 | 185.7337 | 206.8167 | 3329.421 | 3253.362 | 14.75312 | 44.81404 | 52.93095 | 0.01889254 | 1.252516e-05 | 1.622509e-06 | 616329.2 | 13.70805 | 44.30416 | 23.93195 | 0.04178514 | 6.16495e-06 | 2.724104e-06 | 367093.2 | 15.82581 | 24.41585 | 33.96534 | 0.02944178 | 1.375213e-05 | 6.590741e-07 | 1517280.0 | 15.20815 | 35.06108 | 43.34833 | 0.02306894 | 1.271869e-05 | 1.30126e-06 | 768485.9 | -7153.156 | -7153.156 | 33.96534 | 15.82581 | 156.4486 | 9.885663e-06 | 1 | 1 | 50565.49 | 50565.49 | 43.34833 | 15.20815 | 156.4486 | 1.028716e-05 | 1 | 1 | 90037.05 | 90037.05 | 52.9184 | 14.75366 | 156.4486 | 1.060405e-05 | 1 | 1 | 136888.5 | 136888.5 | 23.93309 | 0.008075345 | 5.891359e-07 | 13.7071 | 1.141369e-05 | 2.25239 | 47.51622 | 303.7275 | 286.455 | 15825.81 | 14753.12 | 13708.05 | 8e-05 | W45Nb10Ta25Mo20 | 283.1958 | 156.0681
86 | Mo20Nb10Ta25W45 | 0.45 | 0 | 0.1 | 0.25 | 0.2 | 0 | 0 | 1 | 3329.421385 | 13708.0521 | 16920.5381 | 23.93195274 | 8.939967748 | 3.39e-06 | 6.16e-06 | 283.1957806 | 156.443575 | 0.5823885 | 200 | 200 | 200 | 0.2 | 1000 | 115.809 | 14.917 | 96.2 | 0.543750958 | 0.002753451 |  | 148 | 43 | 2000 | 15.0055 | 156.4461 | 3339.45 | 5.65 | 2.340463 | 0.313 | 252.5 | 107.8846 | 283.305 | 97 | 416.155 | 179.105 | 101.65 | 77.455 | 0.857625 | 0.02836295 | 258.1217 | 101.65 | 2.029 | 142.715 | 1.258048 | 0.02174787 | 0.00770754 | 0.09681626 | 0.0001225385 | 0.03891186 | 0.5653866 | 0.02074262 | 0.120858 | 0.2154233 | 1466.436 | 0.4109577 | 2.65771 | 0.04900714 | 1190.352 | 514.1333 | 882.1545 | 419.8545 | 147.0214 | 194.9744 | 0.06191122 | 185.7337 | 206.8167 | 3329.421 | 3253.362 | 14.75312 | 44.81404 | 52.93095 | 0.01889254 | 1.252516e-05 | 1.622509e-06 | 616329.2 | 13.70805 | 44.30416 | 23.93195 | 0.04178514 | 6.16495e-06 | 2.724104e-06 | 367093.2 | 15.82581 | 24.41585 | 33.96534 | 0.02944178 | 1.375213e-05 | 6.590741e-07 | 1517280.0 | 15.20815 | 35.06108 | 43.34833 | 0.02306894 | 1.271869e-05 | 1.30126e-06 | 768485.9 | -7153.156 | -7153.156 | 33.96534 | 15.82581 | 156.4486 | 9.885663e-06 | 1 | 1 | 50565.49 | 50565.49 | 43.34833 | 15.20815 | 156.4486 | 1.028716e-05 | 1 | 1 | 90037.05 | 90037.05 | 52.9184 | 14.75366 | 156.4486 | 1.060405e-05 | 1 | 1 | 136888.5 | 136888.5 | 23.93309 | 0.008075345 | 5.891359e-07 | 13.7071 | 1.141369e-05 | 2.25239 | 47.51622 | 303.7275 | 286.455 | 15825.81 | 14753.12 | 13708.05 | 8e-05 | W45Nb10Ta25Mo20 | 283.1958 | 156.0681
87 | Mo20Nb10Ta25W45 | 0.45 | 0 | 0.1 | 0.25 | 0.2 | 0 | 0 | 1 | 3329.421385 | 13708.0521 | 16920.5381 | 23.93195274 | 8.939967748 | 3.39e-06 | 6.16e-06 | 283.1957806 | 156.443575 | 0.5823885 | 275 | 1650 | 275 | 1.65 | 166.6666667 | 69.288 | 4.489 | 19.45 | 0.417550774 | 0.005583586 |  | 152 | 42 | 2000 | 15.0055 | 156.4461 | 3339.45 | 5.65 | 2.340463 | 0.313 | 252.5 | 107.8846 | 283.305 | 97 | 416.155 | 179.105 | 101.65 | 77.455 | 0.857625 | 0.02836295 | 258.1217 | 101.65 | 2.029 | 142.715 | 1.258048 | 0.02174787 | 0.00770754 | 0.09681626 | 0.0001225385 | 0.03891186 | 0.5653866 | 0.02074262 | 0.120858 | 0.2154233 | 1466.436 | 0.4109577 | 2.65771 | 0.04900714 | 1190.352 | 514.1333 | 882.1545 | 419.8545 | 147.0214 | 194.9744 | 0.06191122 | 185.7337 | 206.8167 | 3329.421 | 3253.362 | 14.75312 | 44.81404 | 52.93095 | 0.01889254 | 1.252516e-05 | 1.622509e-06 | 616329.2 | 13.70805 | 44.30416 | 23.93195 | 0.04178514 | 6.16495e-06 | 2.724104e-06 | 367093.2 | 15.82581 | 24.41585 | 33.96534 | 0.02944178 | 1.375213e-05 | 6.590741e-07 | 1517280.0 | 15.20815 | 35.06108 | 43.34833 | 0.02306894 | 1.271869e-05 | 1.30126e-06 | 768485.9 | -7153.156 | -7153.156 | 33.96534 | 15.82581 | 156.4486 | 9.885663e-06 | 1 | 1 | 50565.49 | 50565.49 | 43.34833 | 15.20815 | 156.4486 | 1.028716e-05 | 1 | 1 | 90037.05 | 90037.05 | 52.9184 | 14.75366 | 156.4486 | 1.060405e-05 | 1 | 1 | 136888.5 | 136888.5 | 23.93309 | 0.008075345 | 5.891359e-07 | 13.7071 | 1.141369e-05 | 2.25239 | 47.51622 | 303.7275 | 286.455 | 15825.81 | 14753.12 | 13708.05 | 8e-05 | W45Nb10Ta25Mo20 | 283.1958 | 156.0681
88 | Mo20Nb10Ta25W45 | 0.45 | 0 | 0.1 | 0.25 | 0.2 | 0 | 0 | 1 | 3329.421385 | 13708.0521 | 16920.5381 | 23.93195274 | 8.939967748 | 3.39e-06 | 6.16e-06 | 283.1957806 | 156.443575 | 0.5823885 | 150 | 500 | 150 | 0.5 | 300 | 64.296 | 1.432 | 16.59 | 0.418756626 | 0.003763997 |  | 200 | 78 | 2000 | 15.0055 | 156.4461 | 3339.45 | 5.65 | 2.340463 | 0.313 | 252.5 | 107.8846 | 283.305 | 97 | 416.155 | 179.105 | 101.65 | 77.455 | 0.857625 | 0.02836295 | 258.1217 | 101.65 | 2.029 | 142.715 | 1.258048 | 0.02174787 | 0.00770754 | 0.09681626 | 0.0001225385 | 0.03891186 | 0.5653866 | 0.02074262 | 0.120858 | 0.2154233 | 1466.436 | 0.4109577 | 2.65771 | 0.04900714 | 1190.352 | 514.1333 | 882.1545 | 419.8545 | 147.0214 | 194.9744 | 0.06191122 | 185.7337 | 206.8167 | 3329.421 | 3253.362 | 14.75312 | 44.81404 | 52.93095 | 0.01889254 | 1.252516e-05 | 1.622509e-06 | 616329.2 | 13.70805 | 44.30416 | 23.93195 | 0.04178514 | 6.16495e-06 | 2.724104e-06 | 367093.2 | 15.82581 | 24.41585 | 33.96534 | 0.02944178 | 1.375213e-05 | 6.590741e-07 | 1517280.0 | 15.20815 | 35.06108 | 43.34833 | 0.02306894 | 1.271869e-05 | 1.30126e-06 | 768485.9 | -7153.156 | -7153.156 | 33.96534 | 15.82581 | 156.4486 | 9.885663e-06 | 1 | 1 | 50565.49 | 50565.49 | 43.34833 | 15.20815 | 156.4486 | 1.028716e-05 | 1 | 1 | 90037.05 | 90037.05 | 52.9184 | 14.75366 | 156.4486 | 1.060405e-05 | 1 | 1 | 136888.5 | 136888.5 | 23.93309 | 0.008075345 | 5.891359e-07 | 13.7071 | 1.141369e-05 | 2.25239 | 47.51622 | 303.7275 | 286.455 | 15825.81 | 14753.12 | 13708.05 | 8e-05 | W45Nb10Ta25Mo20 | 283.1958 | 156.0681
89 | Mo2Nb2Ta52W44 | 0.44 | 0 | 0.02 | 0.52 | 0.02 | 0 | 0 | 1 | 3456.939635 | 15124.15 | 19239.69412 | 23.5558638 | 11.2191034 | 4.21e-06 | 6.17e-06 | 252.385452 | 178.759428 | 0.5778489 | 250 | 500 | 250 | 0.5 | 500 | 119.694 | 6.428 | 80.44 | 0.513128689 | 0.003345151 |  | 196 | 74 | 2000 | 16.7998 | 178.76072 | 3449.52 | 5.46 | 2.357732 | 0.3142 | 248.4 | 105.3555 | 276.91632 | 106.84 | 377.764 | 180.756 | 100.218 | 80.538 | 1.0174 | 0.000357111 | 246.4253 | 100.218 | 1.8936 | 143.972 | 0.8577541 | 0.02694921 | 0.005209484 | 0.1145647 | 0.0002058644 | 0.04584521 | 0.4614769 | 0.02057224 | 0.1010652 | 0.2211402 | 1488.519 | 0.3698973 | 2.461772 | 0.03783425 | 1068.708 | 476.922 | 775.0612 | 387.0943 | 113.5028 | 184.7209 | 0.04860958 | 145.8288 | 194.6096 | 3456.94 | 3427.319 | 16.26793 | 47.26706 | 50.50027 | 0.01980188 | 1.174046e-05 | 1.141822e-06 | 875792.9 | 15.12415 | 45.11628 | 23.55586 | 0.04245227 | 6.171306e-06 | 2.681802e-06 | 372883.7 | 17.47285 | 24.75496 | 41.47495 | 0.02411094 | 1.714124e-05 | 1.124231e-07 | 8894967.3 | 16.79231 | 33.36251 | 45.98181 | 0.02174773 | 1.467233e-05 | 7.764852e-07 | 1287854.5 | -7096.355 | -7096.355 | 41.47495 | 17.47285 | 178.76492 | 1.023101e-05 | 1 | 1 | 49720.86 | 49720.86 | 45.98181 | 16.79231 | 178.76492 | 1.064564e-05 | 1 | 1 | 95173.66 | 95173.66 | 50.49608 | 16.26844 | 178.76492 | 1.098845e-05 | 1 | 1 | 139734.3 | 139734.3 | 23.55656 | 0.009059658 | 5.990649e-07 | 15.123 | 1.182073e-05 | 2.250573 | 46.481 | 260.0199 | 264.4172 | 17472.85 | 16267.93 | 15124.15 | 8e-05 | W44Nb2Ta52Mo2 | 252.3855 | 138.482
90 | Mo2Nb2Ta52W44 | 0.44 | 0 | 0.02 | 0.52 | 0.02 | 0 | 0 | 1 | 3456.939635 | 15124.15 | 19239.69412 | 23.5558638 | 11.2191034 | 4.21e-06 | 6.17e-06 | 252.385452 | 178.759428 | 0.5778489 | 300 | 300 | 300 | 0.3 | 1000 | 193.41 | 11.931 | 168.53 | 0.663453508 | 0.002243478 |  | 128 | 24 | 2000 | 16.7998 | 178.76072 | 3449.52 | 5.46 | 2.357732 | 0.3142 | 248.4 | 105.3555 | 276.91632 | 106.84 | 377.764 | 180.756 | 100.218 | 80.538 | 1.0174 | 0.000357111 | 246.4253 | 100.218 | 1.8936 | 143.972 | 0.8577541 | 0.02694921 | 0.005209484 | 0.1145647 | 0.0002058644 | 0.04584521 | 0.4614769 | 0.02057224 | 0.1010652 | 0.2211402 | 1488.519 | 0.3698973 | 2.461772 | 0.03783425 | 1068.708 | 476.922 | 775.0612 | 387.0943 | 113.5028 | 184.7209 | 0.04860958 | 145.8288 | 194.6096 | 3456.94 | 3427.319 | 16.26793 | 47.26706 | 50.50027 | 0.01980188 | 1.174046e-05 | 1.141822e-06 | 875792.9 | 15.12415 | 45.11628 | 23.55586 | 0.04245227 | 6.171306e-06 | 2.681802e-06 | 372883.7 | 17.47285 | 24.75496 | 41.47495 | 0.02411094 | 1.714124e-05 | 1.124231e-07 | 8894967.3 | 16.79231 | 33.36251 | 45.98181 | 0.02174773 | 1.467233e-05 | 7.764852e-07 | 1287854.5 | -7096.355 | -7096.355 | 41.47495 | 17.47285 | 178.76492 | 1.023101e-05 | 1 | 1 | 49720.86 | 49720.86 | 45.98181 | 16.79231 | 178.76492 | 1.064564e-05 | 1 | 1 | 95173.66 | 95173.66 | 50.49608 | 16.26844 | 178.76492 | 1.098845e-05 | 1 | 1 | 139734.3 | 139734.3 | 23.55656 | 0.009059658 | 5.990649e-07 | 15.123 | 1.182073e-05 | 2.250573 | 46.481 | 260.0199 | 264.4172 | 17472.85 | 16267.93 | 15124.15 | 8e-05 | W44Nb2Ta52Mo2 | 252.3855 | 138.482
91 | Mo2Nb2Ta52W44 | 0.44 | 0 | 0.02 | 0.52 | 0.02 | 0 | 0 | 1 | 3456.939635 | 15124.15 | 19239.69412 | 23.5558638 | 11.2191034 | 4.21e-06 | 6.17e-06 | 252.385452 | 178.759428 | 0.5778489 | 200 | 850 | 200 | 0.85 | 235.2941176 | 74.556 | 2.23 | 19.82 | 0.407710907 | 0.004643526 |  | 134 | 33 | 2000 | 16.7998 | 178.76072 | 3449.52 | 5.46 | 2.357732 | 0.3142 | 248.4 | 105.3555 | 276.91632 | 106.84 | 377.764 | 180.756 | 100.218 | 80.538 | 1.0174 | 0.000357111 | 246.4253 | 100.218 | 1.8936 | 143.972 | 0.8577541 | 0.02694921 | 0.005209484 | 0.1145647 | 0.0002058644 | 0.04584521 | 0.4614769 | 0.02057224 | 0.1010652 | 0.2211402 | 1488.519 | 0.3698973 | 2.461772 | 0.03783425 | 1068.708 | 476.922 | 775.0612 | 387.0943 | 113.5028 | 184.7209 | 0.04860958 | 145.8288 | 194.6096 | 3456.94 | 3427.319 | 16.26793 | 47.26706 | 50.50027 | 0.01980188 | 1.174046e-05 | 1.141822e-06 | 875792.9 | 15.12415 | 45.11628 | 23.55586 | 0.04245227 | 6.171306e-06 | 2.681802e-06 | 372883.7 | 17.47285 | 24.75496 | 41.47495 | 0.02411094 | 1.714124e-05 | 1.124231e-07 | 8894967.3 | 16.79231 | 33.36251 | 45.98181 | 0.02174773 | 1.467233e-05 | 7.764852e-07 | 1287854.5 | -7096.355 | -7096.355 | 41.47495 | 17.47285 | 178.76492 | 1.023101e-05 | 1 | 1 | 49720.86 | 49720.86 | 45.98181 | 16.79231 | 178.76492 | 1.064564e-05 | 1 | 1 | 95173.66 | 95173.66 | 50.49608 | 16.26844 | 178.76492 | 1.098845e-05 | 1 | 1 | 139734.3 | 139734.3 | 23.55656 | 0.009059658 | 5.990649e-07 | 15.123 | 1.182073e-05 | 2.250573 | 46.481 | 260.0199 | 264.4172 | 17472.85 | 16267.93 | 15124.15 | 8e-05 | W44Nb2Ta52Mo2 | 252.3855 | 138.482
92 | Mo2Nb2Ta52W44 | 0.44 | 0 | 0.02 | 0.52 | 0.02 | 0 | 0 | 1 | 3456.939635 | 15124.15 | 19239.69412 | 23.5558638 | 11.2191034 | 4.21e-06 | 6.17e-06 | 252.385452 | 178.759428 | 0.5778489 | 250 | 1250 | 250 | 1.25 | 200 | 75.386 | 2.326 | 10.67 | 0.411255822 | 0.005138849 |  | 166 | 54 | 2000 | 16.7998 | 178.76072 | 3449.52 | 5.46 | 2.357732 | 0.3142 | 248.4 | 105.3555 | 276.91632 | 106.84 | 377.764 | 180.756 | 100.218 | 80.538 | 1.0174 | 0.000357111 | 246.4253 | 100.218 | 1.8936 | 143.972 | 0.8577541 | 0.02694921 | 0.005209484 | 0.1145647 | 0.0002058644 | 0.04584521 | 0.4614769 | 0.02057224 | 0.1010652 | 0.2211402 | 1488.519 | 0.3698973 | 2.461772 | 0.03783425 | 1068.708 | 476.922 | 775.0612 | 387.0943 | 113.5028 | 184.7209 | 0.04860958 | 145.8288 | 194.6096 | 3456.94 | 3427.319 | 16.26793 | 47.26706 | 50.50027 | 0.01980188 | 1.174046e-05 | 1.141822e-06 | 875792.9 | 15.12415 | 45.11628 | 23.55586 | 0.04245227 | 6.171306e-06 | 2.681802e-06 | 372883.7 | 17.47285 | 24.75496 | 41.47495 | 0.02411094 | 1.714124e-05 | 1.124231e-07 | 8894967.3 | 16.79231 | 33.36251 | 45.98181 | 0.02174773 | 1.467233e-05 | 7.764852e-07 | 1287854.5 | -7096.355 | -7096.355 | 41.47495 | 17.47285 | 178.76492 | 1.023101e-05 | 1 | 1 | 49720.86 | 49720.86 | 45.98181 | 16.79231 | 178.76492 | 1.064564e-05 | 1 | 1 | 95173.66 | 95173.66 | 50.49608 | 16.26844 | 178.76492 | 1.098845e-05 | 1 | 1 | 139734.3 | 139734.3 | 23.55656 | 0.009059658 | 5.990649e-07 | 15.123 | 1.182073e-05 | 2.250573 | 46.481 | 260.0199 | 264.4172 | 17472.85 | 16267.93 | 15124.15 | 8e-05 | W44Nb2Ta52Mo2 | 252.3855 | 138.482
93 | Mo2Nb2Ta52W44 | 0.44 | 0 | 0.02 | 0.52 | 0.02 | 0 | 0 | 1 | 3456.939635 | 15124.15 | 19239.69412 | 23.5558638 | 11.2191034 | 4.21e-06 | 6.17e-06 | 252.385452 | 178.759428 | 0.5778489 | 305 | 1000 | 305 | 1 | 305 | 95.238 | 5.783 | 43.08 | 0.39226701 | 0.003678508 |  | 206 | 82 | 2000 | 16.7998 | 178.76072 | 3449.52 | 5.46 | 2.357732 | 0.3142 | 248.4 | 105.3555 | 276.91632 | 106.84 | 377.764 | 180.756 | 100.218 | 80.538 | 1.0174 | 0.000357111 | 246.4253 | 100.218 | 1.8936 | 143.972 | 0.8577541 | 0.02694921 | 0.005209484 | 0.1145647 | 0.0002058644 | 0.04584521 | 0.4614769 | 0.02057224 | 0.1010652 | 0.2211402 | 1488.519 | 0.3698973 | 2.461772 | 0.03783425 | 1068.708 | 476.922 | 775.0612 | 387.0943 | 113.5028 | 184.7209 | 0.04860958 | 145.8288 | 194.6096 | 3456.94 | 3427.319 | 16.26793 | 47.26706 | 50.50027 | 0.01980188 | 1.174046e-05 | 1.141822e-06 | 875792.9 | 15.12415 | 45.11628 | 23.55586 | 0.04245227 | 6.171306e-06 | 2.681802e-06 | 372883.7 | 17.47285 | 24.75496 | 41.47495 | 0.02411094 | 1.714124e-05 | 1.124231e-07 | 8894967.3 | 16.79231 | 33.36251 | 45.98181 | 0.02174773 | 1.467233e-05 | 7.764852e-07 | 1287854.5 | -7096.355 | -7096.355 | 41.47495 | 17.47285 | 178.76492 | 1.023101e-05 | 1 | 1 | 49720.86 | 49720.86 | 45.98181 | 16.79231 | 178.76492 | 1.064564e-05 | 1 | 1 | 95173.66 | 95173.66 | 50.49608 | 16.26844 | 178.76492 | 1.098845e-05 | 1 | 1 | 139734.3 | 139734.3 | 23.55656 | 0.009059658 | 5.990649e-07 | 15.123 | 1.182073e-05 | 2.250573 | 46.481 | 260.0199 | 264.4172 | 17472.85 | 16267.93 | 15124.15 | 8e-05 | W44Nb2Ta52Mo2 | 252.3855 | 138.482
94 | Mo2Nb2Ta52W44 | 0.44 | 0 | 0.02 | 0.52 | 0.02 | 0 | 0 | 1 | 3456.939635 | 15124.15 | 19239.69412 | 23.5558638 | 11.2191034 | 4.21e-06 | 6.17e-06 | 252.385452 | 178.759428 | 0.5778489 | 200 | 500 | 200 | 0.5 | 400 | 82.286 | 3.153 | 29.74 | 0.46016138 | 0.003725177 |  | 134 | 31 | 2000 | 16.7998 | 178.76072 | 3449.52 | 5.46 | 2.357732 | 0.3142 | 248.4 | 105.3555 | 276.91632 | 106.84 | 377.764 | 180.756 | 100.218 | 80.538 | 1.0174 | 0.000357111 | 246.4253 | 100.218 | 1.8936 | 143.972 | 0.8577541 | 0.02694921 | 0.005209484 | 0.1145647 | 0.0002058644 | 0.04584521 | 0.4614769 | 0.02057224 | 0.1010652 | 0.2211402 | 1488.519 | 0.3698973 | 2.461772 | 0.03783425 | 1068.708 | 476.922 | 775.0612 | 387.0943 | 113.5028 | 184.7209 | 0.04860958 | 145.8288 | 194.6096 | 3456.94 | 3427.319 | 16.26793 | 47.26706 | 50.50027 | 0.01980188 | 1.174046e-05 | 1.141822e-06 | 875792.9 | 15.12415 | 45.11628 | 23.55586 | 0.04245227 | 6.171306e-06 | 2.681802e-06 | 372883.7 | 17.47285 | 24.75496 | 41.47495 | 0.02411094 | 1.714124e-05 | 1.124231e-07 | 8894967.3 | 16.79231 | 33.36251 | 45.98181 | 0.02174773 | 1.467233e-05 | 7.764852e-07 | 1287854.5 | -7096.355 | -7096.355 | 41.47495 | 17.47285 | 178.76492 | 1.023101e-05 | 1 | 1 | 49720.86 | 49720.86 | 45.98181 | 16.79231 | 178.76492 | 1.064564e-05 | 1 | 1 | 95173.66 | 95173.66 | 50.49608 | 16.26844 | 178.76492 | 1.098845e-05 | 1 | 1 | 139734.3 | 139734.3 | 23.55656 | 0.009059658 | 5.990649e-07 | 15.123 | 1.182073e-05 | 2.250573 | 46.481 | 260.0199 | 264.4172 | 17472.85 | 16267.93 | 15124.15 | 8e-05 | W44Nb2Ta52Mo2 | 252.3855 | 138.482
95 | Mo2Nb2Ta52W44 | 0.44 | 0 | 0.02 | 0.52 | 0.02 | 0 | 0 | 1 | 3456.939635 | 15124.15 | 19239.69412 | 23.5558638 | 11.2191034 | 4.21e-06 | 6.17e-06 | 252.385452 | 178.759428 | 0.5778489 | 125 | 250 | 125 | 0.25 | 500 | 67.065 | 2.963 | 0 | 0.355864679 | 0.004140558 |  | 134 | 28 | 2000 | 16.7998 | 178.76072 | 3449.52 | 5.46 | 2.357732 | 0.3142 | 248.4 | 105.3555 | 276.91632 | 106.84 | 377.764 | 180.756 | 100.218 | 80.538 | 1.0174 | 0.000357111 | 246.4253 | 100.218 | 1.8936 | 143.972 | 0.8577541 | 0.02694921 | 0.005209484 | 0.1145647 | 0.0002058644 | 0.04584521 | 0.4614769 | 0.02057224 | 0.1010652 | 0.2211402 | 1488.519 | 0.3698973 | 2.461772 | 0.03783425 | 1068.708 | 476.922 | 775.0612 | 387.0943 | 113.5028 | 184.7209 | 0.04860958 | 145.8288 | 194.6096 | 3456.94 | 3427.319 | 16.26793 | 47.26706 | 50.50027 | 0.01980188 | 1.174046e-05 | 1.141822e-06 | 875792.9 | 15.12415 | 45.11628 | 23.55586 | 0.04245227 | 6.171306e-06 | 2.681802e-06 | 372883.7 | 17.47285 | 24.75496 | 41.47495 | 0.02411094 | 1.714124e-05 | 1.124231e-07 | 8894967.3 | 16.79231 | 33.36251 | 45.98181 | 0.02174773 | 1.467233e-05 | 7.764852e-07 | 1287854.5 | -7096.355 | -7096.355 | 41.47495 | 17.47285 | 178.76492 | 1.023101e-05 | 1 | 1 | 49720.86 | 49720.86 | 45.98181 | 16.79231 | 178.76492 | 1.064564e-05 | 1 | 1 | 95173.66 | 95173.66 | 50.49608 | 16.26844 | 178.76492 | 1.098845e-05 | 1 | 1 | 139734.3 | 139734.3 | 23.55656 | 0.009059658 | 5.990649e-07 | 15.123 | 1.182073e-05 | 2.250573 | 46.481 | 260.0199 | 264.4172 | 17472.85 | 16267.93 | 15124.15 | 8e-05 | W44Nb2Ta52Mo2 | 252.3855 | 138.482
96 | Mo2Nb2Ta52W44 | 0.44 | 0 | 0.02 | 0.52 | 0.02 | 0 | 0 | 1 | 3456.939635 | 15124.15 | 19239.69412 | 23.5558638 | 11.2191034 | 4.21e-06 | 6.17e-06 | 252.385452 | 178.759428 | 0.5778489 | 260 | 750 | 260 | 0.75 | 346.6666667 | 95.84 | 6.12 | 49.95 | 0.489556251 | 0.003237695 |  | 152 | 40 | 2000 | 16.7998 | 178.76072 | 3449.52 | 5.46 | 2.357732 | 0.3142 | 248.4 | 105.3555 | 276.91632 | 106.84 | 377.764 | 180.756 | 100.218 | 80.538 | 1.0174 | 0.000357111 | 246.4253 | 100.218 | 1.8936 | 143.972 | 0.8577541 | 0.02694921 | 0.005209484 | 0.1145647 | 0.0002058644 | 0.04584521 | 0.4614769 | 0.02057224 | 0.1010652 | 0.2211402 | 1488.519 | 0.3698973 | 2.461772 | 0.03783425 | 1068.708 | 476.922 | 775.0612 | 387.0943 | 113.5028 | 184.7209 | 0.04860958 | 145.8288 | 194.6096 | 3456.94 | 3427.319 | 16.26793 | 47.26706 | 50.50027 | 0.01980188 | 1.174046e-05 | 1.141822e-06 | 875792.9 | 15.12415 | 45.11628 | 23.55586 | 0.04245227 | 6.171306e-06 | 2.681802e-06 | 372883.7 | 17.47285 | 24.75496 | 41.47495 | 0.02411094 | 1.714124e-05 | 1.124231e-07 | 8894967.3 | 16.79231 | 33.36251 | 45.98181 | 0.02174773 | 1.467233e-05 | 7.764852e-07 | 1287854.5 | -7096.355 | -7096.355 | 41.47495 | 17.47285 | 178.76492 | 1.023101e-05 | 1 | 1 | 49720.86 | 49720.86 | 45.98181 | 16.79231 | 178.76492 | 1.064564e-05 | 1 | 1 | 95173.66 | 95173.66 | 50.49608 | 16.26844 | 178.76492 | 1.098845e-05 | 1 | 1 | 139734.3 | 139734.3 | 23.55656 | 0.009059658 | 5.990649e-07 | 15.123 | 1.182073e-05 | 2.250573 | 46.481 | 260.0199 | 264.4172 | 17472.85 | 16267.93 | 15124.15 | 8e-05 | W44Nb2Ta52Mo2 | 252.3855 | 138.482
97 | Mo2Nb2Ta52W44 | 0.44 | 0 | 0.02 | 0.52 | 0.02 | 0 | 0 | 1 | 3456.939635 | 15124.15 | 19239.69412 | 23.5558638 | 11.2191034 | 4.21e-06 | 6.17e-06 | 252.385452 | 178.759428 | 0.5778489 | 250 | 250 | 250 | 0.25 | 1000 | 168.092 | 11.664 | 125.45 | 0.727831929 | 0.001434286 |  | 154 | 45 | 2000 | 16.7998 | 178.76072 | 3449.52 | 5.46 | 2.357732 | 0.3142 | 248.4 | 105.3555 | 276.91632 | 106.84 | 377.764 | 180.756 | 100.218 | 80.538 | 1.0174 | 0.000357111 | 246.4253 | 100.218 | 1.8936 | 143.972 | 0.8577541 | 0.02694921 | 0.005209484 | 0.1145647 | 0.0002058644 | 0.04584521 | 0.4614769 | 0.02057224 | 0.1010652 | 0.2211402 | 1488.519 | 0.3698973 | 2.461772 | 0.03783425 | 1068.708 | 476.922 | 775.0612 | 387.0943 | 113.5028 | 184.7209 | 0.04860958 | 145.8288 | 194.6096 | 3456.94 | 3427.319 | 16.26793 | 47.26706 | 50.50027 | 0.01980188 | 1.174046e-05 | 1.141822e-06 | 875792.9 | 15.12415 | 45.11628 | 23.55586 | 0.04245227 | 6.171306e-06 | 2.681802e-06 | 372883.7 | 17.47285 | 24.75496 | 41.47495 | 0.02411094 | 1.714124e-05 | 1.124231e-07 | 8894967.3 | 16.79231 | 33.36251 | 45.98181 | 0.02174773 | 1.467233e-05 | 7.764852e-07 | 1287854.5 | -7096.355 | -7096.355 | 41.47495 | 17.47285 | 178.76492 | 1.023101e-05 | 1 | 1 | 49720.86 | 49720.86 | 45.98181 | 16.79231 | 178.76492 | 1.064564e-05 | 1 | 1 | 95173.66 | 95173.66 | 50.49608 | 16.26844 | 178.76492 | 1.098845e-05 | 1 | 1 | 139734.3 | 139734.3 | 23.55656 | 0.009059658 | 5.990649e-07 | 15.123 | 1.182073e-05 | 2.250573 | 46.481 | 260.0199 | 264.4172 | 17472.85 | 16267.93 | 15124.15 | 8e-05 | W44Nb2Ta52Mo2 | 252.3855 | 138.482
98 | Mo2Nb2Ta52W44 | 0.44 | 0 | 0.02 | 0.52 | 0.02 | 0 | 0 | 1 | 3456.939635 | 15124.15 | 19239.69412 | 23.5558638 | 11.2191034 | 4.21e-06 | 6.17e-06 | 252.385452 | 178.759428 | 0.5778489 | 200 | 200 | 200 | 0.2 | 1000 | 133.164 | 13.934 | 0 | 0.762527835 | 0.002292502 |  | 150 | 44 | 2000 | 16.7998 | 178.76072 | 3449.52 | 5.46 | 2.357732 | 0.3142 | 248.4 | 105.3555 | 276.91632 | 106.84 | 377.764 | 180.756 | 100.218 | 80.538 | 1.0174 | 0.000357111 | 246.4253 | 100.218 | 1.8936 | 143.972 | 0.8577541 | 0.02694921 | 0.005209484 | 0.1145647 | 0.0002058644 | 0.04584521 | 0.4614769 | 0.02057224 | 0.1010652 | 0.2211402 | 1488.519 | 0.3698973 | 2.461772 | 0.03783425 | 1068.708 | 476.922 | 775.0612 | 387.0943 | 113.5028 | 184.7209 | 0.04860958 | 145.8288 | 194.6096 | 3456.94 | 3427.319 | 16.26793 | 47.26706 | 50.50027 | 0.01980188 | 1.174046e-05 | 1.141822e-06 | 875792.9 | 15.12415 | 45.11628 | 23.55586 | 0.04245227 | 6.171306e-06 | 2.681802e-06 | 372883.7 | 17.47285 | 24.75496 | 41.47495 | 0.02411094 | 1.714124e-05 | 1.124231e-07 | 8894967.3 | 16.79231 | 33.36251 | 45.98181 | 0.02174773 | 1.467233e-05 | 7.764852e-07 | 1287854.5 | -7096.355 | -7096.355 | 41.47495 | 17.47285 | 178.76492 | 1.023101e-05 | 1 | 1 | 49720.86 | 49720.86 | 45.98181 | 16.79231 | 178.76492 | 1.064564e-05 | 1 | 1 | 95173.66 | 95173.66 | 50.49608 | 16.26844 | 178.76492 | 1.098845e-05 | 1 | 1 | 139734.3 | 139734.3 | 23.55656 | 0.009059658 | 5.990649e-07 | 15.123 | 1.182073e-05 | 2.250573 | 46.481 | 260.0199 | 264.4172 | 17472.85 | 16267.93 | 15124.15 | 8e-05 | W44Nb2Ta52Mo2 | 252.3855 | 138.482
99 | Mo2Nb2Ta52W44 | 0.44 | 0 | 0.02 | 0.52 | 0.02 | 0 | 0 | 1 | 3456.939635 | 15124.15 | 19239.69412 | 23.5558638 | 11.2191034 | 4.21e-06 | 6.17e-06 | 252.385452 | 178.759428 | 0.5778489 | 275 | 1650 | 275 | 1.65 | 166.6666667 | 71.428 | 4.573 | 0 | 0.321624967 | 0.005415785 |  | 152 | 43 | 2000 | 16.7998 | 178.76072 | 3449.52 | 5.46 | 2.357732 | 0.3142 | 248.4 | 105.3555 | 276.91632 | 106.84 | 377.764 | 180.756 | 100.218 | 80.538 | 1.0174 | 0.000357111 | 246.4253 | 100.218 | 1.8936 | 143.972 | 0.8577541 | 0.02694921 | 0.005209484 | 0.1145647 | 0.0002058644 | 0.04584521 | 0.4614769 | 0.02057224 | 0.1010652 | 0.2211402 | 1488.519 | 0.3698973 | 2.461772 | 0.03783425 | 1068.708 | 476.922 | 775.0612 | 387.0943 | 113.5028 | 184.7209 | 0.04860958 | 145.8288 | 194.6096 | 3456.94 | 3427.319 | 16.26793 | 47.26706 | 50.50027 | 0.01980188 | 1.174046e-05 | 1.141822e-06 | 875792.9 | 15.12415 | 45.11628 | 23.55586 | 0.04245227 | 6.171306e-06 | 2.681802e-06 | 372883.7 | 17.47285 | 24.75496 | 41.47495 | 0.02411094 | 1.714124e-05 | 1.124231e-07 | 8894967.3 | 16.79231 | 33.36251 | 45.98181 | 0.02174773 | 1.467233e-05 | 7.764852e-07 | 1287854.5 | -7096.355 | -7096.355 | 41.47495 | 17.47285 | 178.76492 | 1.023101e-05 | 1 | 1 | 49720.86 | 49720.86 | 45.98181 | 16.79231 | 178.76492 | 1.064564e-05 | 1 | 1 | 95173.66 | 95173.66 | 50.49608 | 16.26844 | 178.76492 | 1.098845e-05 | 1 | 1 | 139734.3 | 139734.3 | 23.55656 | 0.009059658 | 5.990649e-07 | 15.123 | 1.182073e-05 | 2.250573 | 46.481 | 260.0199 | 264.4172 | 17472.85 | 16267.93 | 15124.15 | 8e-05 | W44Nb2Ta52Mo2 | 252.3855 | 138.482
100 | Mo2Nb2Ta52W44 | 0.44 | 0 | 0.02 | 0.52 | 0.02 | 0 | 0 | 1 | 3456.939635 | 15124.15 | 19239.69412 | 23.5558638 | 11.2191034 | 4.21e-06 | 6.17e-06 | 252.385452 | 178.759428 | 0.5778489 | 150 | 500 | 150 | 0.5 | 300 | 70.184 | 2.49 | 0 | 0.381744083 | 0.003316966 |  | 204 | 80 | 2000 | 16.7998 | 178.76072 | 3449.52 | 5.46 | 2.357732 | 0.3142 | 248.4 | 105.3555 | 276.91632 | 106.84 | 377.764 | 180.756 | 100.218 | 80.538 | 1.0174 | 0.000357111 | 246.4253 | 100.218 | 1.8936 | 143.972 | 0.8577541 | 0.02694921 | 0.005209484 | 0.1145647 | 0.0002058644 | 0.04584521 | 0.4614769 | 0.02057224 | 0.1010652 | 0.2211402 | 1488.519 | 0.3698973 | 2.461772 | 0.03783425 | 1068.708 | 476.922 | 775.0612 | 387.0943 | 113.5028 | 184.7209 | 0.04860958 | 145.8288 | 194.6096 | 3456.94 | 3427.319 | 16.26793 | 47.26706 | 50.50027 | 0.01980188 | 1.174046e-05 | 1.141822e-06 | 875792.9 | 15.12415 | 45.11628 | 23.55586 | 0.04245227 | 6.171306e-06 | 2.681802e-06 | 372883.7 | 17.47285 | 24.75496 | 41.47495 | 0.02411094 | 1.714124e-05 | 1.124231e-07 | 8894967.3 | 16.79231 | 33.36251 | 45.98181 | 0.02174773 | 1.467233e-05 | 7.764852e-07 | 1287854.5 | -7096.355 | -7096.355 | 41.47495 | 17.47285 | 178.76492 | 1.023101e-05 | 1 | 1 | 49720.86 | 49720.86 | 45.98181 | 16.79231 | 178.76492 | 1.064564e-05 | 1 | 1 | 95173.66 | 95173.66 | 50.49608 | 16.26844 | 178.76492 | 1.098845e-05 | 1 | 1 | 139734.3 | 139734.3 | 23.55656 | 0.009059658 | 5.990649e-07 | 15.123 | 1.182073e-05 | 2.250573 | 46.481 | 260.0199 | 264.4172 | 17472.85 | 16267.93 | 15124.15 | 8e-05 | W44Nb2Ta52Mo2 | 252.3855 | 138.482
101 | Mo2Nb2Ta52W44 | 0.44 | 0 | 0.02 | 0.52 | 0.02 | 0 | 0 | 1 | 3456.939635 | 15124.15 | 19239.69412 | 23.5558638 | 11.2191034 | 4.21e-06 | 6.17e-06 | 252.385452 | 178.759428 | 0.5778489 | 275 | 1000 | 275 | 1 | 275 | 84.717 | 4.839 | 0 | 0.451454851 | 0.003618101 |  | 198 | 76 | 2000 | 16.7998 | 178.76072 | 3449.52 | 5.46 | 2.357732 | 0.3142 | 248.4 | 105.3555 | 276.91632 | 106.84 | 377.764 | 180.756 | 100.218 | 80.538 | 1.0174 | 0.000357111 | 246.4253 | 100.218 | 1.8936 | 143.972 | 0.8577541 | 0.02694921 | 0.005209484 | 0.1145647 | 0.0002058644 | 0.04584521 | 0.4614769 | 0.02057224 | 0.1010652 | 0.2211402 | 1488.519 | 0.3698973 | 2.461772 | 0.03783425 | 1068.708 | 476.922 | 775.0612 | 387.0943 | 113.5028 | 184.7209 | 0.04860958 | 145.8288 | 194.6096 | 3456.94 | 3427.319 | 16.26793 | 47.26706 | 50.50027 | 0.01980188 | 1.174046e-05 | 1.141822e-06 | 875792.9 | 15.12415 | 45.11628 | 23.55586 | 0.04245227 | 6.171306e-06 | 2.681802e-06 | 372883.7 | 17.47285 | 24.75496 | 41.47495 | 0.02411094 | 1.714124e-05 | 1.124231e-07 | 8894967.3 | 16.79231 | 33.36251 | 45.98181 | 0.02174773 | 1.467233e-05 | 7.764852e-07 | 1287854.5 | -7096.355 | -7096.355 | 41.47495 | 17.47285 | 178.76492 | 1.023101e-05 | 1 | 1 | 49720.86 | 49720.86 | 45.98181 | 16.79231 | 178.76492 | 1.064564e-05 | 1 | 1 | 95173.66 | 95173.66 | 50.49608 | 16.26844 | 178.76492 | 1.098845e-05 | 1 | 1 | 139734.3 | 139734.3 | 23.55656 | 0.009059658 | 5.990649e-07 | 15.123 | 1.182073e-05 | 2.250573 | 46.481 | 260.0199 | 264.4172 | 17472.85 | 16267.93 | 15124.15 | 8e-05 | W44Nb2Ta52Mo2 | 252.3855 | 138.482
102 | Mo2Nb2Ta64W32 | 0.32 | 0 | 0.02 | 0.64 | 0.02 | 0 | 0 | 1 | 3407.19291 | 14868.11395 | 19020.80282 | 23.12008457 | 12.10193903 | 4.56e-06 | 6.31e-06 | 246.2594847 | 178.412376 | 0.5440508 | 250 | 500 | 250 | 0.5 | 500 | 130.961 | 2.296 | 85.6 | 0.466919714 | 0.001761679 |  | 130 | 25 | 2000 | 16.6906 | 178.41392 | 3400.92 | 5.34 | 2.466219 | 0.3214 | 235.2 | 95.36867 | 252.04032 | 95.56 | 346.936 | 176.376 | 91.938 | 84.438 | 1.078072 | 0.006784636 | 233.2293 | 91.938 | 1.7904 | 144.68 | 0.8067236 | 0.03235544 | 0.005284403 | 0.1443146 | 0.0002258481 | 0.04428166 | 0.4773992 | 0.01949668 | 0.09313605 | 0.2196513 | 1419.582 | 0.3114751 | 2.163316 | 0.02396891 | 895.6979 | 423.9975 | 624.0591 | 340.9021 | 71.90673 | 171.9966 | 0.03177372 | 95.32117 | 179.1591 | 3407.193 | 3380.495 | 15.98264 | 46.37433 | 56.852 | 0.01758953 | 1.368535e-05 | 1.162039e-06 | 860556.5 | 14.86811 | 43.93574 | 23.12008 | 0.04325244 | 6.314684e-06 | 2.377261e-06 | 420652.1 | 17.17241 | 24.8927 | 41.60338 | 0.02403651 | 1.736446e-05 | 1.40504e-07 | 7117232.8 | 16.47851 | 33.18123 | 49.85668 | 0.02005749 | 1.626855e-05 | 8.246817e-07 | 1212589.1 | -6770.371 | -6770.371 | 41.60338 | 17.17241 | 178.41692 | 1.038974e-05 | 1 | 1 | 50070.13 | 50070.13 | 49.85668 | 16.47851 | 178.41692 | 1.082725e-05 | 1 | 1 | 93063.29 | 93063.29 | 56.84509 | 15.98313 | 178.41692 | 1.116283e-05 | 1 | 1 | 136033.9 | 136033.9 | 23.12075 | 0.00905484 | 6.090589e-07 | 14.86694 | 1.200092e-05 | 2.219439 | 45.92969 | 257.4355 | 259.9278 | 17172.41 | 15982.64 | 14868.11 | 8e-05 | W32Nb2Ta64Mo2 | 246.2595 | 139.5234
103 | Mo2Nb2Ta64W32 | 0.32 | 0 | 0.02 | 0.64 | 0.02 | 0 | 0 | 1 | 3407.19291 | 14868.11395 | 19020.80282 | 23.12008457 | 12.10193903 | 4.56e-06 | 6.31e-06 | 246.2594847 | 178.412376 | 0.5440508 | 300 | 300 | 300 | 0.3 | 1000 | 197.639 | 12.386 | 189.675 | 0.723512781 | 0.001375346 |  | 134 | 34 | 2000 | 16.6906 | 178.41392 | 3400.92 | 5.34 | 2.466219 | 0.3214 | 235.2 | 95.36867 | 252.04032 | 95.56 | 346.936 | 176.376 | 91.938 | 84.438 | 1.078072 | 0.006784636 | 233.2293 | 91.938 | 1.7904 | 144.68 | 0.8067236 | 0.03235544 | 0.005284403 | 0.1443146 | 0.0002258481 | 0.04428166 | 0.4773992 | 0.01949668 | 0.09313605 | 0.2196513 | 1419.582 | 0.3114751 | 2.163316 | 0.02396891 | 895.6979 | 423.9975 | 624.0591 | 340.9021 | 71.90673 | 171.9966 | 0.03177372 | 95.32117 | 179.1591 | 3407.193 | 3380.495 | 15.98264 | 46.37433 | 56.852 | 0.01758953 | 1.368535e-05 | 1.162039e-06 | 860556.5 | 14.86811 | 43.93574 | 23.12008 | 0.04325244 | 6.314684e-06 | 2.377261e-06 | 420652.1 | 17.17241 | 24.8927 | 41.60338 | 0.02403651 | 1.736446e-05 | 1.40504e-07 | 7117232.8 | 16.47851 | 33.18123 | 49.85668 | 0.02005749 | 1.626855e-05 | 8.246817e-07 | 1212589.1 | -6770.371 | -6770.371 | 41.60338 | 17.17241 | 178.41692 | 1.038974e-05 | 1 | 1 | 50070.13 | 50070.13 | 49.85668 | 16.47851 | 178.41692 | 1.082725e-05 | 1 | 1 | 93063.29 | 93063.29 | 56.84509 | 15.98313 | 178.41692 | 1.116283e-05 | 1 | 1 | 136033.9 | 136033.9 | 23.12075 | 0.00905484 | 6.090589e-07 | 14.86694 | 1.200092e-05 | 2.219439 | 45.92969 | 257.4355 | 259.9278 | 17172.41 | 15982.64 | 14868.11 | 8e-05 | W32Nb2Ta64Mo2 | 246.2595 | 139.5234
104 | Mo2Nb2Ta64W32 | 0.32 | 0 | 0.02 | 0.64 | 0.02 | 0 | 0 | 1 | 3407.19291 | 14868.11395 | 19020.80282 | 23.12008457 | 12.10193903 | 4.56e-06 | 6.31e-06 | 246.2594847 | 178.412376 | 0.5440508 | 200 | 850 | 200 | 0.85 | 235.2941176 | 77.524 | 2.007 | 20.585 | 0.30299329 | 0.003150085 |  | 164 | 51 | 2000 | 16.6906 | 178.41392 | 3400.92 | 5.34 | 2.466219 | 0.3214 | 235.2 | 95.36867 | 252.04032 | 95.56 | 346.936 | 176.376 | 91.938 | 84.438 | 1.078072 | 0.006784636 | 233.2293 | 91.938 | 1.7904 | 144.68 | 0.8067236 | 0.03235544 | 0.005284403 | 0.1443146 | 0.0002258481 | 0.04428166 | 0.4773992 | 0.01949668 | 0.09313605 | 0.2196513 | 1419.582 | 0.3114751 | 2.163316 | 0.02396891 | 895.6979 | 423.9975 | 624.0591 | 340.9021 | 71.90673 | 171.9966 | 0.03177372 | 95.32117 | 179.1591 | 3407.193 | 3380.495 | 15.98264 | 46.37433 | 56.852 | 0.01758953 | 1.368535e-05 | 1.162039e-06 | 860556.5 | 14.86811 | 43.93574 | 23.12008 | 0.04325244 | 6.314684e-06 | 2.377261e-06 | 420652.1 | 17.17241 | 24.8927 | 41.60338 | 0.02403651 | 1.736446e-05 | 1.40504e-07 | 7117232.8 | 16.47851 | 33.18123 | 49.85668 | 0.02005749 | 1.626855e-05 | 8.246817e-07 | 1212589.1 | -6770.371 | -6770.371 | 41.60338 | 17.17241 | 178.41692 | 1.038974e-05 | 1 | 1 | 50070.13 | 50070.13 | 49.85668 | 16.47851 | 178.41692 | 1.082725e-05 | 1 | 1 | 93063.29 | 93063.29 | 56.84509 | 15.98313 | 178.41692 | 1.116283e-05 | 1 | 1 | 136033.9 | 136033.9 | 23.12075 | 0.00905484 | 6.090589e-07 | 14.86694 | 1.200092e-05 | 2.219439 | 45.92969 | 257.4355 | 259.9278 | 17172.41 | 15982.64 | 14868.11 | 8e-05 | W32Nb2Ta64Mo2 | 246.2595 | 139.5234
105 | Mo2Nb2Ta64W32 | 0.32 | 0 | 0.02 | 0.64 | 0.02 | 0 | 0 | 1 | 3407.19291 | 14868.11395 | 19020.80282 | 23.12008457 | 12.10193903 | 4.56e-06 | 6.31e-06 | 246.2594847 | 178.412376 | 0.5440508 | 250 | 1250 | 250 | 1.25 | 200 | 75.892 | 3.269 | 22.305 | 0.397686814 | 0.003534137 |  | 202 | 79 | 2000 | 16.6906 | 178.41392 | 3400.92 | 5.34 | 2.466219 | 0.3214 | 235.2 | 95.36867 | 252.04032 | 95.56 | 346.936 | 176.376 | 91.938 | 84.438 | 1.078072 | 0.006784636 | 233.2293 | 91.938 | 1.7904 | 144.68 | 0.8067236 | 0.03235544 | 0.005284403 | 0.1443146 | 0.0002258481 | 0.04428166 | 0.4773992 | 0.01949668 | 0.09313605 | 0.2196513 | 1419.582 | 0.3114751 | 2.163316 | 0.02396891 | 895.6979 | 423.9975 | 624.0591 | 340.9021 | 71.90673 | 171.9966 | 0.03177372 | 95.32117 | 179.1591 | 3407.193 | 3380.495 | 15.98264 | 46.37433 | 56.852 | 0.01758953 | 1.368535e-05 | 1.162039e-06 | 860556.5 | 14.86811 | 43.93574 | 23.12008 | 0.04325244 | 6.314684e-06 | 2.377261e-06 | 420652.1 | 17.17241 | 24.8927 | 41.60338 | 0.02403651 | 1.736446e-05 | 1.40504e-07 | 7117232.8 | 16.47851 | 33.18123 | 49.85668 | 0.02005749 | 1.626855e-05 | 8.246817e-07 | 1212589.1 | -6770.371 | -6770.371 | 41.60338 | 17.17241 | 178.41692 | 1.038974e-05 | 1 | 1 | 50070.13 | 50070.13 | 49.85668 | 16.47851 | 178.41692 | 1.082725e-05 | 1 | 1 | 93063.29 | 93063.29 | 56.84509 | 15.98313 | 178.41692 | 1.116283e-05 | 1 | 1 | 136033.9 | 136033.9 | 23.12075 | 0.00905484 | 6.090589e-07 | 14.86694 | 1.200092e-05 | 2.219439 | 45.92969 | 257.4355 | 259.9278 | 17172.41 | 15982.64 | 14868.11 | 8e-05 | W32Nb2Ta64Mo2 | 246.2595 | 139.5234
106 | Mo2Nb2Ta64W32 | 0.32 | 0 | 0.02 | 0.64 | 0.02 | 0 | 0 | 1 | 3407.19291 | 14868.11395 | 19020.80282 | 23.12008457 | 12.10193903 | 4.56e-06 | 6.31e-06 | 246.2594847 | 178.412376 | 0.5440508 | 305 | 1000 | 305 | 1 | 305 | 97.984 | 3.325 | 45.185 | 0.410740957 | 0.003583078 |  | 130 | 29 | 2000 | 16.6906 | 178.41392 | 3400.92 | 5.34 | 2.466219 | 0.3214 | 235.2 | 95.36867 | 252.04032 | 95.56 | 346.936 | 176.376 | 91.938 | 84.438 | 1.078072 | 0.006784636 | 233.2293 | 91.938 | 1.7904 | 144.68 | 0.8067236 | 0.03235544 | 0.005284403 | 0.1443146 | 0.0002258481 | 0.04428166 | 0.4773992 | 0.01949668 | 0.09313605 | 0.2196513 | 1419.582 | 0.3114751 | 2.163316 | 0.02396891 | 895.6979 | 423.9975 | 624.0591 | 340.9021 | 71.90673 | 171.9966 | 0.03177372 | 95.32117 | 179.1591 | 3407.193 | 3380.495 | 15.98264 | 46.37433 | 56.852 | 0.01758953 | 1.368535e-05 | 1.162039e-06 | 860556.5 | 14.86811 | 43.93574 | 23.12008 | 0.04325244 | 6.314684e-06 | 2.377261e-06 | 420652.1 | 17.17241 | 24.8927 | 41.60338 | 0.02403651 | 1.736446e-05 | 1.40504e-07 | 7117232.8 | 16.47851 | 33.18123 | 49.85668 | 0.02005749 | 1.626855e-05 | 8.246817e-07 | 1212589.1 | -6770.371 | -6770.371 | 41.60338 | 17.17241 | 178.41692 | 1.038974e-05 | 1 | 1 | 50070.13 | 50070.13 | 49.85668 | 16.47851 | 178.41692 | 1.082725e-05 | 1 | 1 | 93063.29 | 93063.29 | 56.84509 | 15.98313 | 178.41692 | 1.116283e-05 | 1 | 1 | 136033.9 | 136033.9 | 23.12075 | 0.00905484 | 6.090589e-07 | 14.86694 | 1.200092e-05 | 2.219439 | 45.92969 | 257.4355 | 259.9278 | 17172.41 | 15982.64 | 14868.11 | 8e-05 | W32Nb2Ta64Mo2 | 246.2595 | 139.5234
107 | Mo2Nb2Ta64W32 | 0.32 | 0 | 0.02 | 0.64 | 0.02 | 0 | 0 | 1 | 3407.19291 | 14868.11395 | 19020.80282 | 23.12008457 | 12.10193903 | 4.56e-06 | 6.31e-06 | 246.2594847 | 178.412376 | 0.5440508 | 200 | 500 | 200 | 0.5 | 400 | 99.64 | 2.956 | 25.545 | 0.450782014 | 0.003101453 |  | 130 | 27 | 2000 | 16.6906 | 178.41392 | 3400.92 | 5.34 | 2.466219 | 0.3214 | 235.2 | 95.36867 | 252.04032 | 95.56 | 346.936 | 176.376 | 91.938 | 84.438 | 1.078072 | 0.006784636 | 233.2293 | 91.938 | 1.7904 | 144.68 | 0.8067236 | 0.03235544 | 0.005284403 | 0.1443146 | 0.0002258481 | 0.04428166 | 0.4773992 | 0.01949668 | 0.09313605 | 0.2196513 | 1419.582 | 0.3114751 | 2.163316 | 0.02396891 | 895.6979 | 423.9975 | 624.0591 | 340.9021 | 71.90673 | 171.9966 | 0.03177372 | 95.32117 | 179.1591 | 3407.193 | 3380.495 | 15.98264 | 46.37433 | 56.852 | 0.01758953 | 1.368535e-05 | 1.162039e-06 | 860556.5 | 14.86811 | 43.93574 | 23.12008 | 0.04325244 | 6.314684e-06 | 2.377261e-06 | 420652.1 | 17.17241 | 24.8927 | 41.60338 | 0.02403651 | 1.736446e-05 | 1.40504e-07 | 7117232.8 | 16.47851 | 33.18123 | 49.85668 | 0.02005749 | 1.626855e-05 | 8.246817e-07 | 1212589.1 | -6770.371 | -6770.371 | 41.60338 | 17.17241 | 178.41692 | 1.038974e-05 | 1 | 1 | 50070.13 | 50070.13 | 49.85668 | 16.47851 | 178.41692 | 1.082725e-05 | 1 | 1 | 93063.29 | 93063.29 | 56.84509 | 15.98313 | 178.41692 | 1.116283e-05 | 1 | 1 | 136033.9 | 136033.9 | 23.12075 | 0.00905484 | 6.090589e-07 | 14.86694 | 1.200092e-05 | 2.219439 | 45.92969 | 257.4355 | 259.9278 | 17172.41 | 15982.64 | 14868.11 | 8e-05 | W32Nb2Ta64Mo2 | 246.2595 | 139.5234
108 | Mo2Nb2Ta64W32 | 0.32 | 0 | 0.02 | 0.64 | 0.02 | 0 | 0 | 1 | 3407.19291 | 14868.11395 | 19020.80282 | 23.12008457 | 12.10193903 | 4.56e-06 | 6.31e-06 | 246.2594847 | 178.412376 | 0.5440508 | 125 | 250 | 125 | 0.25 | 500 | 73.967 | 2.286 | 17.725 | 0.552882138 | 0.003413237 |  | 148 | 38 | 2000 | 16.6906 | 178.41392 | 3400.92 | 5.34 | 2.466219 | 0.3214 | 235.2 | 95.36867 | 252.04032 | 95.56 | 346.936 | 176.376 | 91.938 | 84.438 | 1.078072 | 0.006784636 | 233.2293 | 91.938 | 1.7904 | 144.68 | 0.8067236 | 0.03235544 | 0.005284403 | 0.1443146 | 0.0002258481 | 0.04428166 | 0.4773992 | 0.01949668 | 0.09313605 | 0.2196513 | 1419.582 | 0.3114751 | 2.163316 | 0.02396891 | 895.6979 | 423.9975 | 624.0591 | 340.9021 | 71.90673 | 171.9966 | 0.03177372 | 95.32117 | 179.1591 | 3407.193 | 3380.495 | 15.98264 | 46.37433 | 56.852 | 0.01758953 | 1.368535e-05 | 1.162039e-06 | 860556.5 | 14.86811 | 43.93574 | 23.12008 | 0.04325244 | 6.314684e-06 | 2.377261e-06 | 420652.1 | 17.17241 | 24.8927 | 41.60338 | 0.02403651 | 1.736446e-05 | 1.40504e-07 | 7117232.8 | 16.47851 | 33.18123 | 49.85668 | 0.02005749 | 1.626855e-05 | 8.246817e-07 | 1212589.1 | -6770.371 | -6770.371 | 41.60338 | 17.17241 | 178.41692 | 1.038974e-05 | 1 | 1 | 50070.13 | 50070.13 | 49.85668 | 16.47851 | 178.41692 | 1.082725e-05 | 1 | 1 | 93063.29 | 93063.29 | 56.84509 | 15.98313 | 178.41692 | 1.116283e-05 | 1 | 1 | 136033.9 | 136033.9 | 23.12075 | 0.00905484 | 6.090589e-07 | 14.86694 | 1.200092e-05 | 2.219439 | 45.92969 | 257.4355 | 259.9278 | 17172.41 | 15982.64 | 14868.11 | 8e-05 | W32Nb2Ta64Mo2 | 246.2595 | 139.5234
109 | Mo2Nb2Ta64W32 | 0.32 | 0 | 0.02 | 0.64 | 0.02 | 0 | 0 | 1 | 3407.19291 | 14868.11395 | 19020.80282 | 23.12008457 | 12.10193903 | 4.56e-06 | 6.31e-06 | 246.2594847 | 178.412376 | 0.5440508 | 260 | 750 | 260 | 0.75 | 346.6666667 | 98.457 | 7.937 | 40.985 | 0.446197144 | 0.004010266 |  | 150 | 43 | 2000 | 16.6906 | 178.41392 | 3400.92 | 5.34 | 2.466219 | 0.3214 | 235.2 | 95.36867 | 252.04032 | 95.56 | 346.936 | 176.376 | 91.938 | 84.438 | 1.078072 | 0.006784636 | 233.2293 | 91.938 | 1.7904 | 144.68 | 0.8067236 | 0.03235544 | 0.005284403 | 0.1443146 | 0.0002258481 | 0.04428166 | 0.4773992 | 0.01949668 | 0.09313605 | 0.2196513 | 1419.582 | 0.3114751 | 2.163316 | 0.02396891 | 895.6979 | 423.9975 | 624.0591 | 340.9021 | 71.90673 | 171.9966 | 0.03177372 | 95.32117 | 179.1591 | 3407.193 | 3380.495 | 15.98264 | 46.37433 | 56.852 | 0.01758953 | 1.368535e-05 | 1.162039e-06 | 860556.5 | 14.86811 | 43.93574 | 23.12008 | 0.04325244 | 6.314684e-06 | 2.377261e-06 | 420652.1 | 17.17241 | 24.8927 | 41.60338 | 0.02403651 | 1.736446e-05 | 1.40504e-07 | 7117232.8 | 16.47851 | 33.18123 | 49.85668 | 0.02005749 | 1.626855e-05 | 8.246817e-07 | 1212589.1 | -6770.371 | -6770.371 | 41.60338 | 17.17241 | 178.41692 | 1.038974e-05 | 1 | 1 | 50070.13 | 50070.13 | 49.85668 | 16.47851 | 178.41692 | 1.082725e-05 | 1 | 1 | 93063.29 | 93063.29 | 56.84509 | 15.98313 | 178.41692 | 1.116283e-05 | 1 | 1 | 136033.9 | 136033.9 | 23.12075 | 0.00905484 | 6.090589e-07 | 14.86694 | 1.200092e-05 | 2.219439 | 45.92969 | 257.4355 | 259.9278 | 17172.41 | 15982.64 | 14868.11 | 8e-05 | W32Nb2Ta64Mo2 | 246.2595 | 139.5234
110 | Mo2Nb2Ta64W32 | 0.32 | 0 | 0.02 | 0.64 | 0.02 | 0 | 0 | 1 | 3407.19291 | 14868.11395 | 19020.80282 | 23.12008457 | 12.10193903 | 4.56e-06 | 6.31e-06 | 246.2594847 | 178.412376 | 0.5440508 | 250 | 250 | 250 | 0.25 | 1000 | 174.552 | 4.759 | 142.6 | 0.678335352 | 0.001614464 |  | 146 | 42 | 2000 | 16.6906 | 178.41392 | 3400.92 | 5.34 | 2.466219 | 0.3214 | 235.2 | 95.36867 | 252.04032 | 95.56 | 346.936 | 176.376 | 91.938 | 84.438 | 1.078072 | 0.006784636 | 233.2293 | 91.938 | 1.7904 | 144.68 | 0.8067236 | 0.03235544 | 0.005284403 | 0.1443146 | 0.0002258481 | 0.04428166 | 0.4773992 | 0.01949668 | 0.09313605 | 0.2196513 | 1419.582 | 0.3114751 | 2.163316 | 0.02396891 | 895.6979 | 423.9975 | 624.0591 | 340.9021 | 71.90673 | 171.9966 | 0.03177372 | 95.32117 | 179.1591 | 3407.193 | 3380.495 | 15.98264 | 46.37433 | 56.852 | 0.01758953 | 1.368535e-05 | 1.162039e-06 | 860556.5 | 14.86811 | 43.93574 | 23.12008 | 0.04325244 | 6.314684e-06 | 2.377261e-06 | 420652.1 | 17.17241 | 24.8927 | 41.60338 | 0.02403651 | 1.736446e-05 | 1.40504e-07 | 7117232.8 | 16.47851 | 33.18123 | 49.85668 | 0.02005749 | 1.626855e-05 | 8.246817e-07 | 1212589.1 | -6770.371 | -6770.371 | 41.60338 | 17.17241 | 178.41692 | 1.038974e-05 | 1 | 1 | 50070.13 | 50070.13 | 49.85668 | 16.47851 | 178.41692 | 1.082725e-05 | 1 | 1 | 93063.29 | 93063.29 | 56.84509 | 15.98313 | 178.41692 | 1.116283e-05 | 1 | 1 | 136033.9 | 136033.9 | 23.12075 | 0.00905484 | 6.090589e-07 | 14.86694 | 1.200092e-05 | 2.219439 | 45.92969 | 257.4355 | 259.9278 | 17172.41 | 15982.64 | 14868.11 | 8e-05 | W32Nb2Ta64Mo2 | 246.2595 | 139.5234
111 | Mo2Nb2Ta64W32 | 0.32 | 0 | 0.02 | 0.64 | 0.02 | 0 | 0 | 1 | 3407.19291 | 14868.11395 | 19020.80282 | 23.12008457 | 12.10193903 | 4.56e-06 | 6.31e-06 | 246.2594847 | 178.412376 | 0.5440508 | 200 | 200 | 200 | 0.2 | 1000 | 128.902 | 23.753 | 38.89 | 0.60480681 | 0.002183161 |  | 150 | 41 | 2000 | 16.6906 | 178.41392 | 3400.92 | 5.34 | 2.466219 | 0.3214 | 235.2 | 95.36867 | 252.04032 | 95.56 | 346.936 | 176.376 | 91.938 | 84.438 | 1.078072 | 0.006784636 | 233.2293 | 91.938 | 1.7904 | 144.68 | 0.8067236 | 0.03235544 | 0.005284403 | 0.1443146 | 0.0002258481 | 0.04428166 | 0.4773992 | 0.01949668 | 0.09313605 | 0.2196513 | 1419.582 | 0.3114751 | 2.163316 | 0.02396891 | 895.6979 | 423.9975 | 624.0591 | 340.9021 | 71.90673 | 171.9966 | 0.03177372 | 95.32117 | 179.1591 | 3407.193 | 3380.495 | 15.98264 | 46.37433 | 56.852 | 0.01758953 | 1.368535e-05 | 1.162039e-06 | 860556.5 | 14.86811 | 43.93574 | 23.12008 | 0.04325244 | 6.314684e-06 | 2.377261e-06 | 420652.1 | 17.17241 | 24.8927 | 41.60338 | 0.02403651 | 1.736446e-05 | 1.40504e-07 | 7117232.8 | 16.47851 | 33.18123 | 49.85668 | 0.02005749 | 1.626855e-05 | 8.246817e-07 | 1212589.1 | -6770.371 | -6770.371 | 41.60338 | 17.17241 | 178.41692 | 1.038974e-05 | 1 | 1 | 50070.13 | 50070.13 | 49.85668 | 16.47851 | 178.41692 | 1.082725e-05 | 1 | 1 | 93063.29 | 93063.29 | 56.84509 | 15.98313 | 178.41692 | 1.116283e-05 | 1 | 1 | 136033.9 | 136033.9 | 23.12075 | 0.00905484 | 6.090589e-07 | 14.86694 | 1.200092e-05 | 2.219439 | 45.92969 | 257.4355 | 259.9278 | 17172.41 | 15982.64 | 14868.11 | 8e-05 | W32Nb2Ta64Mo2 | 246.2595 | 139.5234
112 | Mo2Nb2Ta64W32 | 0.32 | 0 | 0.02 | 0.64 | 0.02 | 0 | 0 | 1 | 3407.19291 | 14868.11395 | 19020.80282 | 23.12008457 | 12.10193903 | 4.56e-06 | 6.31e-06 | 246.2594847 | 178.412376 | 0.5440508 | 275 | 1650 | 275 | 1.65 | 166.6666667 | 74.32 | 4.903 | 24.02 | 0.274910217 | 0.003148727 |  | 198 | 77 | 2000 | 16.6906 | 178.41392 | 3400.92 | 5.34 | 2.466219 | 0.3214 | 235.2 | 95.36867 | 252.04032 | 95.56 | 346.936 | 176.376 | 91.938 | 84.438 | 1.078072 | 0.006784636 | 233.2293 | 91.938 | 1.7904 | 144.68 | 0.8067236 | 0.03235544 | 0.005284403 | 0.1443146 | 0.0002258481 | 0.04428166 | 0.4773992 | 0.01949668 | 0.09313605 | 0.2196513 | 1419.582 | 0.3114751 | 2.163316 | 0.02396891 | 895.6979 | 423.9975 | 624.0591 | 340.9021 | 71.90673 | 171.9966 | 0.03177372 | 95.32117 | 179.1591 | 3407.193 | 3380.495 | 15.98264 | 46.37433 | 56.852 | 0.01758953 | 1.368535e-05 | 1.162039e-06 | 860556.5 | 14.86811 | 43.93574 | 23.12008 | 0.04325244 | 6.314684e-06 | 2.377261e-06 | 420652.1 | 17.17241 | 24.8927 | 41.60338 | 0.02403651 | 1.736446e-05 | 1.40504e-07 | 7117232.8 | 16.47851 | 33.18123 | 49.85668 | 0.02005749 | 1.626855e-05 | 8.246817e-07 | 1212589.1 | -6770.371 | -6770.371 | 41.60338 | 17.17241 | 178.41692 | 1.038974e-05 | 1 | 1 | 50070.13 | 50070.13 | 49.85668 | 16.47851 | 178.41692 | 1.082725e-05 | 1 | 1 | 93063.29 | 93063.29 | 56.84509 | 15.98313 | 178.41692 | 1.116283e-05 | 1 | 1 | 136033.9 | 136033.9 | 23.12075 | 0.00905484 | 6.090589e-07 | 14.86694 | 1.200092e-05 | 2.219439 | 45.92969 | 257.4355 | 259.9278 | 17172.41 | 15982.64 | 14868.11 | 8e-05 | W32Nb2Ta64Mo2 | 246.2595 | 139.5234
113 | Mo2Nb2Ta64W32 | 0.32 | 0 | 0.02 | 0.64 | 0.02 | 0 | 0 | 1 | 3407.19291 | 14868.11395 | 19020.80282 | 23.12008457 | 12.10193903 | 4.56e-06 | 6.31e-06 | 246.2594847 | 178.412376 | 0.5440508 | 150 | 500 | 150 | 0.5 | 300 | 74.908 | 1.773 | 15.06 | 0.333996491 | 0.003018573 |  | 194 | 73 | 2000 | 16.6906 | 178.41392 | 3400.92 | 5.34 | 2.466219 | 0.3214 | 235.2 | 95.36867 | 252.04032 | 95.56 | 346.936 | 176.376 | 91.938 | 84.438 | 1.078072 | 0.006784636 | 233.2293 | 91.938 | 1.7904 | 144.68 | 0.8067236 | 0.03235544 | 0.005284403 | 0.1443146 | 0.0002258481 | 0.04428166 | 0.4773992 | 0.01949668 | 0.09313605 | 0.2196513 | 1419.582 | 0.3114751 | 2.163316 | 0.02396891 | 895.6979 | 423.9975 | 624.0591 | 340.9021 | 71.90673 | 171.9966 | 0.03177372 | 95.32117 | 179.1591 | 3407.193 | 3380.495 | 15.98264 | 46.37433 | 56.852 | 0.01758953 | 1.368535e-05 | 1.162039e-06 | 860556.5 | 14.86811 | 43.93574 | 23.12008 | 0.04325244 | 6.314684e-06 | 2.377261e-06 | 420652.1 | 17.17241 | 24.8927 | 41.60338 | 0.02403651 | 1.736446e-05 | 1.40504e-07 | 7117232.8 | 16.47851 | 33.18123 | 49.85668 | 0.02005749 | 1.626855e-05 | 8.246817e-07 | 1212589.1 | -6770.371 | -6770.371 | 41.60338 | 17.17241 | 178.41692 | 1.038974e-05 | 1 | 1 | 50070.13 | 50070.13 | 49.85668 | 16.47851 | 178.41692 | 1.082725e-05 | 1 | 1 | 93063.29 | 93063.29 | 56.84509 | 15.98313 | 178.41692 | 1.116283e-05 | 1 | 1 | 136033.9 | 136033.9 | 23.12075 | 0.00905484 | 6.090589e-07 | 14.86694 | 1.200092e-05 | 2.219439 | 45.92969 | 257.4355 | 259.9278 | 17172.41 | 15982.64 | 14868.11 | 8e-05 | W32Nb2Ta64Mo2 | 246.2595 | 139.5234
114 | Mo2Nb2Ta64W32 | 0.32 | 0 | 0.02 | 0.64 | 0.02 | 0 | 0 | 1 | 3407.19291 | 14868.11395 | 19020.80282 | 23.12008457 | 12.10193903 | 4.56e-06 | 6.31e-06 | 246.2594847 | 178.412376 | 0.5440508 | 275 | 1000 | 275 | 1 | 275 | 86.804 | 2.917 | 42.7 | 0.397112878 | 0.003306673 |  | 126 | 23 | 2000 | 16.6906 | 178.41392 | 3400.92 | 5.34 | 2.466219 | 0.3214 | 235.2 | 95.36867 | 252.04032 | 95.56 | 346.936 | 176.376 | 91.938 | 84.438 | 1.078072 | 0.006784636 | 233.2293 | 91.938 | 1.7904 | 144.68 | 0.8067236 | 0.03235544 | 0.005284403 | 0.1443146 | 0.0002258481 | 0.04428166 | 0.4773992 | 0.01949668 | 0.09313605 | 0.2196513 | 1419.582 | 0.3114751 | 2.163316 | 0.02396891 | 895.6979 | 423.9975 | 624.0591 | 340.9021 | 71.90673 | 171.9966 | 0.03177372 | 95.32117 | 179.1591 | 3407.193 | 3380.495 | 15.98264 | 46.37433 | 56.852 | 0.01758953 | 1.368535e-05 | 1.162039e-06 | 860556.5 | 14.86811 | 43.93574 | 23.12008 | 0.04325244 | 6.314684e-06 | 2.377261e-06 | 420652.1 | 17.17241 | 24.8927 | 41.60338 | 0.02403651 | 1.736446e-05 | 1.40504e-07 | 7117232.8 | 16.47851 | 33.18123 | 49.85668 | 0.02005749 | 1.626855e-05 | 8.246817e-07 | 1212589.1 | -6770.371 | -6770.371 | 41.60338 | 17.17241 | 178.41692 | 1.038974e-05 | 1 | 1 | 50070.13 | 50070.13 | 49.85668 | 16.47851 | 178.41692 | 1.082725e-05 | 1 | 1 | 93063.29 | 93063.29 | 56.84509 | 15.98313 | 178.41692 | 1.116283e-05 | 1 | 1 | 136033.9 | 136033.9 | 23.12075 | 0.00905484 | 6.090589e-07 | 14.86694 | 1.200092e-05 | 2.219439 | 45.92969 | 257.4355 | 259.9278 | 17172.41 | 15982.64 | 14868.11 | 8e-05 | W32Nb2Ta64Mo2 | 246.2595 | 139.5234
115 | Nb2Ta62W36 | 0.36 | 0 | 0.02 | 0.62 | 0 | 0 | 0 | 1 | 3436.071462 | 15034.94646 | 19248.68665 | 23.3539519 | 12.04426551 | 4.53e-06 | 6.31e-06 | 246.1808879 | 180.228218 | 0.5547479 | 250 | 500 | 250 | 0.5 | 500 | 125.435 | 4.712 | 85.45 | 0.606323895 | 0.001945985 |  | 192 | 72 | 2000 | 16.8552 | 180.22952 | 3425 | 5.36 | 2.438285 | 0.3196 | 239 | 98.0197 | 258.6936 | 100.26 | 353.11 | 177.836 | 94.116 | 83.72 | 1.07393 | 0.006107258 | 236.2607 | 94.116 | 1.8116 | 144.578 | 0.7424171 | 0.03010346 | 0.004261178 | 0.1411239 | 0.0002410987 | 0.04474782 | 0.467134 | 0.01959865 | 0.09653287 | 0.2234874 | 1482.541 | 0.3206174 | 2.218244 | 0.0261419 | 922.8688 | 432.3092 | 648.2527 | 348.3031 | 78.42571 | 173.9907 | 0.03443463 | 103.3039 | 181.6011 | 3436.071 | 3417.124 | 16.17348 | 47.00116 | 55.38511 | 0.01805539 | 1.313154e-05 | 1.13782e-06 | 878874 | 15.03495 | 44.36874 | 23.35395 | 0.04281931 | 6.309806e-06 | 2.471664e-06 | 404585.8 | 17.37851 | 24.87543 | 41.3938 | 0.02415821 | 1.725785e-05 | 1.0707e-07 | 9339687.1 | 16.68397 | 33.08923 | 48.86861 | 0.02046303 | 1.595432e-05 | 7.865276e-07 | 1271411.1 | -6702.778 | -6702.778 | 41.3938 | 17.37851 | 180.23312 | 1.037103e-05 | 1 | 1 | 50048.51 | 50048.51 | 48.86861 | 16.68397 | 180.23312 | 1.080277e-05 | 1 | 1 | 94644.63 | 94644.63 | 55.37898 | 16.17397 | 180.23312 | 1.114341e-05 | 1 | 1 | 137515.5 | 137515.5 | 23.3546 | 0.00911602 | 6.063698e-07 | 15.03376 | 1.198856e-05 | 2.224304 | 45.95761 | 254.9968 | 260.7869 | 17378.51 | 16173.48 | 15034.95 | 8e-05 | W36Nb2Ta62 | 246.1809 | 138.0218
116 | Nb2Ta62W36 | 0.36 | 0 | 0.02 | 0.62 | 0 | 0 | 0 | 1 | 3436.071462 | 15034.94646 | 19248.68665 | 23.3539519 | 12.04426551 | 4.53e-06 | 6.31e-06 | 246.1808879 | 180.228218 | 0.5547479 | 300 | 300 | 300 | 0.3 | 1000 | 207.394 | 15.562 | 182.65 | 0.638461098 | 0.002314467 |  | 126 | 23 | 2000 | 16.8552 | 180.22952 | 3425 | 5.36 | 2.438285 | 0.3196 | 239 | 98.0197 | 258.6936 | 100.26 | 353.11 | 177.836 | 94.116 | 83.72 | 1.07393 | 0.006107258 | 236.2607 | 94.116 | 1.8116 | 144.578 | 0.7424171 | 0.03010346 | 0.004261178 | 0.1411239 | 0.0002410987 | 0.04474782 | 0.467134 | 0.01959865 | 0.09653287 | 0.2234874 | 1482.541 | 0.3206174 | 2.218244 | 0.0261419 | 922.8688 | 432.3092 | 648.2527 | 348.3031 | 78.42571 | 173.9907 | 0.03443463 | 103.3039 | 181.6011 | 3436.071 | 3417.124 | 16.17348 | 47.00116 | 55.38511 | 0.01805539 | 1.313154e-05 | 1.13782e-06 | 878874 | 15.03495 | 44.36874 | 23.35395 | 0.04281931 | 6.309806e-06 | 2.471664e-06 | 404585.8 | 17.37851 | 24.87543 | 41.3938 | 0.02415821 | 1.725785e-05 | 1.0707e-07 | 9339687.1 | 16.68397 | 33.08923 | 48.86861 | 0.02046303 | 1.595432e-05 | 7.865276e-07 | 1271411.1 | -6702.778 | -6702.778 | 41.3938 | 17.37851 | 180.23312 | 1.037103e-05 | 1 | 1 | 50048.51 | 50048.51 | 48.86861 | 16.68397 | 180.23312 | 1.080277e-05 | 1 | 1 | 94644.63 | 94644.63 | 55.37898 | 16.17397 | 180.23312 | 1.114341e-05 | 1 | 1 | 137515.5 | 137515.5 | 23.3546 | 0.00911602 | 6.063698e-07 | 15.03376 | 1.198856e-05 | 2.224304 | 45.95761 | 254.9968 | 260.7869 | 17378.51 | 16173.48 | 15034.95 | 8e-05 | W36Nb2Ta62 | 246.1809 | 138.0218
117 | Nb2Ta62W36 | 0.36 | 0 | 0.02 | 0.62 | 0 | 0 | 0 | 1 | 3436.071462 | 15034.94646 | 19248.68665 | 23.3539519 | 12.04426551 | 4.53e-06 | 6.31e-06 | 246.1808879 | 180.228218 | 0.5547479 | 200 | 850 | 200 | 0.85 | 235.2941176 | 72.95 | 1.446 | 21.545 | 0.388167178 | 0.003262837 |  | 130 | 32 | 2000 | 16.8552 | 180.22952 | 3425 | 5.36 | 2.438285 | 0.3196 | 239 | 98.0197 | 258.6936 | 100.26 | 353.11 | 177.836 | 94.116 | 83.72 | 1.07393 | 0.006107258 | 236.2607 | 94.116 | 1.8116 | 144.578 | 0.7424171 | 0.03010346 | 0.004261178 | 0.1411239 | 0.0002410987 | 0.04474782 | 0.467134 | 0.01959865 | 0.09653287 | 0.2234874 | 1482.541 | 0.3206174 | 2.218244 | 0.0261419 | 922.8688 | 432.3092 | 648.2527 | 348.3031 | 78.42571 | 173.9907 | 0.03443463 | 103.3039 | 181.6011 | 3436.071 | 3417.124 | 16.17348 | 47.00116 | 55.38511 | 0.01805539 | 1.313154e-05 | 1.13782e-06 | 878874 | 15.03495 | 44.36874 | 23.35395 | 0.04281931 | 6.309806e-06 | 2.471664e-06 | 404585.8 | 17.37851 | 24.87543 | 41.3938 | 0.02415821 | 1.725785e-05 | 1.0707e-07 | 9339687.1 | 16.68397 | 33.08923 | 48.86861 | 0.02046303 | 1.595432e-05 | 7.865276e-07 | 1271411.1 | -6702.778 | -6702.778 | 41.3938 | 17.37851 | 180.23312 | 1.037103e-05 | 1 | 1 | 50048.51 | 50048.51 | 48.86861 | 16.68397 | 180.23312 | 1.080277e-05 | 1 | 1 | 94644.63 | 94644.63 | 55.37898 | 16.17397 | 180.23312 | 1.114341e-05 | 1 | 1 | 137515.5 | 137515.5 | 23.3546 | 0.00911602 | 6.063698e-07 | 15.03376 | 1.198856e-05 | 2.224304 | 45.95761 | 254.9968 | 260.7869 | 17378.51 | 16173.48 | 15034.95 | 8e-05 | W36Nb2Ta62 | 246.1809 | 138.0218
118 | Nb2Ta62W36 | 0.36 | 0 | 0.02 | 0.62 | 0 | 0 | 0 | 1 | 3436.071462 | 15034.94646 | 19248.68665 | 23.3539519 | 12.04426551 | 4.53e-06 | 6.31e-06 | 246.1808879 | 180.228218 | 0.5547479 | 250 | 1250 | 250 | 1.25 | 200 | 72.89 | 2.445 | 21.35 | 0.512422176 | 0.003396775 |  | 142 | 34 | 2000 | 16.8552 | 180.22952 | 3425 | 5.36 | 2.438285 | 0.3196 | 239 | 98.0197 | 258.6936 | 100.26 | 353.11 | 177.836 | 94.116 | 83.72 | 1.07393 | 0.006107258 | 236.2607 | 94.116 | 1.8116 | 144.578 | 0.7424171 | 0.03010346 | 0.004261178 | 0.1411239 | 0.0002410987 | 0.04474782 | 0.467134 | 0.01959865 | 0.09653287 | 0.2234874 | 1482.541 | 0.3206174 | 2.218244 | 0.0261419 | 922.8688 | 432.3092 | 648.2527 | 348.3031 | 78.42571 | 173.9907 | 0.03443463 | 103.3039 | 181.6011 | 3436.071 | 3417.124 | 16.17348 | 47.00116 | 55.38511 | 0.01805539 | 1.313154e-05 | 1.13782e-06 | 878874 | 15.03495 | 44.36874 | 23.35395 | 0.04281931 | 6.309806e-06 | 2.471664e-06 | 404585.8 | 17.37851 | 24.87543 | 41.3938 | 0.02415821 | 1.725785e-05 | 1.0707e-07 | 9339687.1 | 16.68397 | 33.08923 | 48.86861 | 0.02046303 | 1.595432e-05 | 7.865276e-07 | 1271411.1 | -6702.778 | -6702.778 | 41.3938 | 17.37851 | 180.23312 | 1.037103e-05 | 1 | 1 | 50048.51 | 50048.51 | 48.86861 | 16.68397 | 180.23312 | 1.080277e-05 | 1 | 1 | 94644.63 | 94644.63 | 55.37898 | 16.17397 | 180.23312 | 1.114341e-05 | 1 | 1 | 137515.5 | 137515.5 | 23.3546 | 0.00911602 | 6.063698e-07 | 15.03376 | 1.198856e-05 | 2.224304 | 45.95761 | 254.9968 | 260.7869 | 17378.51 | 16173.48 | 15034.95 | 8e-05 | W36Nb2Ta62 | 246.1809 | 138.0218
119 | Nb2Ta62W36 | 0.36 | 0 | 0.02 | 0.62 | 0 | 0 | 0 | 1 | 3436.071462 | 15034.94646 | 19248.68665 | 23.3539519 | 12.04426551 | 4.53e-06 | 6.31e-06 | 246.1808879 | 180.228218 | 0.5547479 | 305 | 1000 | 305 | 1 | 305 | 95.482 | 2.449 | 41.565 | 0.497956508 | 0.004110001 |  | 210 | 84 | 2000 | 16.8552 | 180.22952 | 3425 | 5.36 | 2.438285 | 0.3196 | 239 | 98.0197 | 258.6936 | 100.26 | 353.11 | 177.836 | 94.116 | 83.72 | 1.07393 | 0.006107258 | 236.2607 | 94.116 | 1.8116 | 144.578 | 0.7424171 | 0.03010346 | 0.004261178 | 0.1411239 | 0.0002410987 | 0.04474782 | 0.467134 | 0.01959865 | 0.09653287 | 0.2234874 | 1482.541 | 0.3206174 | 2.218244 | 0.0261419 | 922.8688 | 432.3092 | 648.2527 | 348.3031 | 78.42571 | 173.9907 | 0.03443463 | 103.3039 | 181.6011 | 3436.071 | 3417.124 | 16.17348 | 47.00116 | 55.38511 | 0.01805539 | 1.313154e-05 | 1.13782e-06 | 878874 | 15.03495 | 44.36874 | 23.35395 | 0.04281931 | 6.309806e-06 | 2.471664e-06 | 404585.8 | 17.37851 | 24.87543 | 41.3938 | 0.02415821 | 1.725785e-05 | 1.0707e-07 | 9339687.1 | 16.68397 | 33.08923 | 48.86861 | 0.02046303 | 1.595432e-05 | 7.865276e-07 | 1271411.1 | -6702.778 | -6702.778 | 41.3938 | 17.37851 | 180.23312 | 1.037103e-05 | 1 | 1 | 50048.51 | 50048.51 | 48.86861 | 16.68397 | 180.23312 | 1.080277e-05 | 1 | 1 | 94644.63 | 94644.63 | 55.37898 | 16.17397 | 180.23312 | 1.114341e-05 | 1 | 1 | 137515.5 | 137515.5 | 23.3546 | 0.00911602 | 6.063698e-07 | 15.03376 | 1.198856e-05 | 2.224304 | 45.95761 | 254.9968 | 260.7869 | 17378.51 | 16173.48 | 15034.95 | 8e-05 | W36Nb2Ta62 | 246.1809 | 138.0218
120 | Nb2Ta62W36 | 0.36 | 0 | 0.02 | 0.62 | 0 | 0 | 0 | 1 | 3436.071462 | 15034.94646 | 19248.68665 | 23.3539519 | 12.04426551 | 4.53e-06 | 6.31e-06 | 246.1808879 | 180.228218 | 0.5547479 | 200 | 500 | 200 | 0.5 | 400 | 81.328 | 2.975 | 27.83 | 0.38991253 | 0.003005641 |  | 132 | 32 | 2000 | 16.8552 | 180.22952 | 3425 | 5.36 | 2.438285 | 0.3196 | 239 | 98.0197 | 258.6936 | 100.26 | 353.11 | 177.836 | 94.116 | 83.72 | 1.07393 | 0.006107258 | 236.2607 | 94.116 | 1.8116 | 144.578 | 0.7424171 | 0.03010346 | 0.004261178 | 0.1411239 | 0.0002410987 | 0.04474782 | 0.467134 | 0.01959865 | 0.09653287 | 0.2234874 | 1482.541 | 0.3206174 | 2.218244 | 0.0261419 | 922.8688 | 432.3092 | 648.2527 | 348.3031 | 78.42571 | 173.9907 | 0.03443463 | 103.3039 | 181.6011 | 3436.071 | 3417.124 | 16.17348 | 47.00116 | 55.38511 | 0.01805539 | 1.313154e-05 | 1.13782e-06 | 878874 | 15.03495 | 44.36874 | 23.35395 | 0.04281931 | 6.309806e-06 | 2.471664e-06 | 404585.8 | 17.37851 | 24.87543 | 41.3938 | 0.02415821 | 1.725785e-05 | 1.0707e-07 | 9339687.1 | 16.68397 | 33.08923 | 48.86861 | 0.02046303 | 1.595432e-05 | 7.865276e-07 | 1271411.1 | -6702.778 | -6702.778 | 41.3938 | 17.37851 | 180.23312 | 1.037103e-05 | 1 | 1 | 50048.51 | 50048.51 | 48.86861 | 16.68397 | 180.23312 | 1.080277e-05 | 1 | 1 | 94644.63 | 94644.63 | 55.37898 | 16.17397 | 180.23312 | 1.114341e-05 | 1 | 1 | 137515.5 | 137515.5 | 23.3546 | 0.00911602 | 6.063698e-07 | 15.03376 | 1.198856e-05 | 2.224304 | 45.95761 | 254.9968 | 260.7869 | 17378.51 | 16173.48 | 15034.95 | 8e-05 | W36Nb2Ta62 | 246.1809 | 138.0218
121 | Nb2Ta62W36 | 0.36 | 0 | 0.02 | 0.62 | 0 | 0 | 0 | 1 | 3436.071462 | 15034.94646 | 19248.68665 | 23.3539519 | 12.04426551 | 4.53e-06 | 6.31e-06 | 246.1808879 | 180.228218 | 0.5547479 | 125 | 250 | 125 | 0.25 | 500 | 69.083 | 2.058 | 18.685 | 0.470968794 | 0.002805437 |  | 132 | 30 | 2000 | 16.8552 | 180.22952 | 3425 | 5.36 | 2.438285 | 0.3196 | 239 | 98.0197 | 258.6936 | 100.26 | 353.11 | 177.836 | 94.116 | 83.72 | 1.07393 | 0.006107258 | 236.2607 | 94.116 | 1.8116 | 144.578 | 0.7424171 | 0.03010346 | 0.004261178 | 0.1411239 | 0.0002410987 | 0.04474782 | 0.467134 | 0.01959865 | 0.09653287 | 0.2234874 | 1482.541 | 0.3206174 | 2.218244 | 0.0261419 | 922.8688 | 432.3092 | 648.2527 | 348.3031 | 78.42571 | 173.9907 | 0.03443463 | 103.3039 | 181.6011 | 3436.071 | 3417.124 | 16.17348 | 47.00116 | 55.38511 | 0.01805539 | 1.313154e-05 | 1.13782e-06 | 878874 | 15.03495 | 44.36874 | 23.35395 | 0.04281931 | 6.309806e-06 | 2.471664e-06 | 404585.8 | 17.37851 | 24.87543 | 41.3938 | 0.02415821 | 1.725785e-05 | 1.0707e-07 | 9339687.1 | 16.68397 | 33.08923 | 48.86861 | 0.02046303 | 1.595432e-05 | 7.865276e-07 | 1271411.1 | -6702.778 | -6702.778 | 41.3938 | 17.37851 | 180.23312 | 1.037103e-05 | 1 | 1 | 50048.51 | 50048.51 | 48.86861 | 16.68397 | 180.23312 | 1.080277e-05 | 1 | 1 | 94644.63 | 94644.63 | 55.37898 | 16.17397 | 180.23312 | 1.114341e-05 | 1 | 1 | 137515.5 | 137515.5 | 23.3546 | 0.00911602 | 6.063698e-07 | 15.03376 | 1.198856e-05 | 2.224304 | 45.95761 | 254.9968 | 260.7869 | 17378.51 | 16173.48 | 15034.95 | 8e-05 | W36Nb2Ta62 | 246.1809 | 138.0218
122 | Nb2Ta62W36 | 0.36 | 0 | 0.02 | 0.62 | 0 | 0 | 0 | 1 | 3436.071462 | 15034.94646 | 19248.68665 | 23.3539519 | 12.04426551 | 4.53e-06 | 6.31e-06 | 246.1808879 | 180.228218 | 0.5547479 | 260 | 750 | 260 | 0.75 | 346.6666667 | 97.853 | 9.278 | 40.415 | 0.622508469 | 0.003631911 |  | 150 | 42 | 2000 | 16.8552 | 180.22952 | 3425 | 5.36 | 2.438285 | 0.3196 | 239 | 98.0197 | 258.6936 | 100.26 | 353.11 | 177.836 | 94.116 | 83.72 | 1.07393 | 0.006107258 | 236.2607 | 94.116 | 1.8116 | 144.578 | 0.7424171 | 0.03010346 | 0.004261178 | 0.1411239 | 0.0002410987 | 0.04474782 | 0.467134 | 0.01959865 | 0.09653287 | 0.2234874 | 1482.541 | 0.3206174 | 2.218244 | 0.0261419 | 922.8688 | 432.3092 | 648.2527 | 348.3031 | 78.42571 | 173.9907 | 0.03443463 | 103.3039 | 181.6011 | 3436.071 | 3417.124 | 16.17348 | 47.00116 | 55.38511 | 0.01805539 | 1.313154e-05 | 1.13782e-06 | 878874 | 15.03495 | 44.36874 | 23.35395 | 0.04281931 | 6.309806e-06 | 2.471664e-06 | 404585.8 | 17.37851 | 24.87543 | 41.3938 | 0.02415821 | 1.725785e-05 | 1.0707e-07 | 9339687.1 | 16.68397 | 33.08923 | 48.86861 | 0.02046303 | 1.595432e-05 | 7.865276e-07 | 1271411.1 | -6702.778 | -6702.778 | 41.3938 | 17.37851 | 180.23312 | 1.037103e-05 | 1 | 1 | 50048.51 | 50048.51 | 48.86861 | 16.68397 | 180.23312 | 1.080277e-05 | 1 | 1 | 94644.63 | 94644.63 | 55.37898 | 16.17397 | 180.23312 | 1.114341e-05 | 1 | 1 | 137515.5 | 137515.5 | 23.3546 | 0.00911602 | 6.063698e-07 | 15.03376 | 1.198856e-05 | 2.224304 | 45.95761 | 254.9968 | 260.7869 | 17378.51 | 16173.48 | 15034.95 | 8e-05 | W36Nb2Ta62 | 246.1809 | 138.0218
123 | Nb2Ta62W36 | 0.36 | 0 | 0.02 | 0.62 | 0 | 0 | 0 | 1 | 3436.071462 | 15034.94646 | 19248.68665 | 23.3539519 | 12.04426551 | 4.53e-06 | 6.31e-06 | 246.1808879 | 180.228218 | 0.5547479 | 250 | 250 | 250 | 0.25 | 1000 | 174.314 | 6.119 | 155.815 | 0.868603632 | 0.001262634 |  | 152 | 45 | 2000 | 16.8552 | 180.22952 | 3425 | 5.36 | 2.438285 | 0.3196 | 239 | 98.0197 | 258.6936 | 100.26 | 353.11 | 177.836 | 94.116 | 83.72 | 1.07393 | 0.006107258 | 236.2607 | 94.116 | 1.8116 | 144.578 | 0.7424171 | 0.03010346 | 0.004261178 | 0.1411239 | 0.0002410987 | 0.04474782 | 0.467134 | 0.01959865 | 0.09653287 | 0.2234874 | 1482.541 | 0.3206174 | 2.218244 | 0.0261419 | 922.8688 | 432.3092 | 648.2527 | 348.3031 | 78.42571 | 173.9907 | 0.03443463 | 103.3039 | 181.6011 | 3436.071 | 3417.124 | 16.17348 | 47.00116 | 55.38511 | 0.01805539 | 1.313154e-05 | 1.13782e-06 | 878874 | 15.03495 | 44.36874 | 23.35395 | 0.04281931 | 6.309806e-06 | 2.471664e-06 | 404585.8 | 17.37851 | 24.87543 | 41.3938 | 0.02415821 | 1.725785e-05 | 1.0707e-07 | 9339687.1 | 16.68397 | 33.08923 | 48.86861 | 0.02046303 | 1.595432e-05 | 7.865276e-07 | 1271411.1 | -6702.778 | -6702.778 | 41.3938 | 17.37851 | 180.23312 | 1.037103e-05 | 1 | 1 | 50048.51 | 50048.51 | 48.86861 | 16.68397 | 180.23312 | 1.080277e-05 | 1 | 1 | 94644.63 | 94644.63 | 55.37898 | 16.17397 | 180.23312 | 1.114341e-05 | 1 | 1 | 137515.5 | 137515.5 | 23.3546 | 0.00911602 | 6.063698e-07 | 15.03376 | 1.198856e-05 | 2.224304 | 45.95761 | 254.9968 | 260.7869 | 17378.51 | 16173.48 | 15034.95 | 8e-05 | W36Nb2Ta62 | 246.1809 | 138.0218
124 | Nb2Ta62W36 | 0.36 | 0 | 0.02 | 0.62 | 0 | 0 | 0 | 1 | 3436.071462 | 15034.94646 | 19248.68665 | 23.3539519 | 12.04426551 | 4.53e-06 | 6.31e-06 | 246.1808879 | 180.228218 | 0.5547479 | 200 | 200 | 200 | 0.2 | 1000 | 145.454 | 4.937 | 101.81 | 0.708975828 | 0.002442172 |  | 146 | 42 | 2000 | 16.8552 | 180.22952 | 3425 | 5.36 | 2.438285 | 0.3196 | 239 | 98.0197 | 258.6936 | 100.26 | 353.11 | 177.836 | 94.116 | 83.72 | 1.07393 | 0.006107258 | 236.2607 | 94.116 | 1.8116 | 144.578 | 0.7424171 | 0.03010346 | 0.004261178 | 0.1411239 | 0.0002410987 | 0.04474782 | 0.467134 | 0.01959865 | 0.09653287 | 0.2234874 | 1482.541 | 0.3206174 | 2.218244 | 0.0261419 | 922.8688 | 432.3092 | 648.2527 | 348.3031 | 78.42571 | 173.9907 | 0.03443463 | 103.3039 | 181.6011 | 3436.071 | 3417.124 | 16.17348 | 47.00116 | 55.38511 | 0.01805539 | 1.313154e-05 | 1.13782e-06 | 878874 | 15.03495 | 44.36874 | 23.35395 | 0.04281931 | 6.309806e-06 | 2.471664e-06 | 404585.8 | 17.37851 | 24.87543 | 41.3938 | 0.02415821 | 1.725785e-05 | 1.0707e-07 | 9339687.1 | 16.68397 | 33.08923 | 48.86861 | 0.02046303 | 1.595432e-05 | 7.865276e-07 | 1271411.1 | -6702.778 | -6702.778 | 41.3938 | 17.37851 | 180.23312 | 1.037103e-05 | 1 | 1 | 50048.51 | 50048.51 | 48.86861 | 16.68397 | 180.23312 | 1.080277e-05 | 1 | 1 | 94644.63 | 94644.63 | 55.37898 | 16.17397 | 180.23312 | 1.114341e-05 | 1 | 1 | 137515.5 | 137515.5 | 23.3546 | 0.00911602 | 6.063698e-07 | 15.03376 | 1.198856e-05 | 2.224304 | 45.95761 | 254.9968 | 260.7869 | 17378.51 | 16173.48 | 15034.95 | 8e-05 | W36Nb2Ta62 | 246.1809 | 138.0218
125 | Nb2Ta62W36 | 0.36 | 0 | 0.02 | 0.62 | 0 | 0 | 0 | 1 | 3436.071462 | 15034.94646 | 19248.68665 | 23.3539519 | 12.04426551 | 4.53e-06 | 6.31e-06 | 246.1808879 | 180.228218 | 0.5547479 | 275 | 1650 | 275 | 1.65 | 166.6666667 | 71.699 | 2.886 | 22.11 | 0.408548514 | 0.003620615 |  | 152 | 44 | 2000 | 16.8552 | 180.22952 | 3425 | 5.36 | 2.438285 | 0.3196 | 239 | 98.0197 | 258.6936 | 100.26 | 353.11 | 177.836 | 94.116 | 83.72 | 1.07393 | 0.006107258 | 236.2607 | 94.116 | 1.8116 | 144.578 | 0.7424171 | 0.03010346 | 0.004261178 | 0.1411239 | 0.0002410987 | 0.04474782 | 0.467134 | 0.01959865 | 0.09653287 | 0.2234874 | 1482.541 | 0.3206174 | 2.218244 | 0.0261419 | 922.8688 | 432.3092 | 648.2527 | 348.3031 | 78.42571 | 173.9907 | 0.03443463 | 103.3039 | 181.6011 | 3436.071 | 3417.124 | 16.17348 | 47.00116 | 55.38511 | 0.01805539 | 1.313154e-05 | 1.13782e-06 | 878874 | 15.03495 | 44.36874 | 23.35395 | 0.04281931 | 6.309806e-06 | 2.471664e-06 | 404585.8 | 17.37851 | 24.87543 | 41.3938 | 0.02415821 | 1.725785e-05 | 1.0707e-07 | 9339687.1 | 16.68397 | 33.08923 | 48.86861 | 0.02046303 | 1.595432e-05 | 7.865276e-07 | 1271411.1 | -6702.778 | -6702.778 | 41.3938 | 17.37851 | 180.23312 | 1.037103e-05 | 1 | 1 | 50048.51 | 50048.51 | 48.86861 | 16.68397 | 180.23312 | 1.080277e-05 | 1 | 1 | 94644.63 | 94644.63 | 55.37898 | 16.17397 | 180.23312 | 1.114341e-05 | 1 | 1 | 137515.5 | 137515.5 | 23.3546 | 0.00911602 | 6.063698e-07 | 15.03376 | 1.198856e-05 | 2.224304 | 45.95761 | 254.9968 | 260.7869 | 17378.51 | 16173.48 | 15034.95 | 8e-05 | W36Nb2Ta62 | 246.1809 | 138.0218
126 | Nb2Ta62W36 | 0.36 | 0 | 0.02 | 0.62 | 0 | 0 | 0 | 1 | 3436.071462 | 15034.94646 | 19248.68665 | 23.3539519 | 12.04426551 | 4.53e-06 | 6.31e-06 | 246.1808879 | 180.228218 | 0.5547479 | 150 | 500 | 150 | 0.5 | 300 | 70.387 | 2.558 | 18.305 | 0.433806582 | 0.002629544 |  | 204 | 80 | 2000 | 16.8552 | 180.22952 | 3425 | 5.36 | 2.438285 | 0.3196 | 239 | 98.0197 | 258.6936 | 100.26 | 353.11 | 177.836 | 94.116 | 83.72 | 1.07393 | 0.006107258 | 236.2607 | 94.116 | 1.8116 | 144.578 | 0.7424171 | 0.03010346 | 0.004261178 | 0.1411239 | 0.0002410987 | 0.04474782 | 0.467134 | 0.01959865 | 0.09653287 | 0.2234874 | 1482.541 | 0.3206174 | 2.218244 | 0.0261419 | 922.8688 | 432.3092 | 648.2527 | 348.3031 | 78.42571 | 173.9907 | 0.03443463 | 103.3039 | 181.6011 | 3436.071 | 3417.124 | 16.17348 | 47.00116 | 55.38511 | 0.01805539 | 1.313154e-05 | 1.13782e-06 | 878874 | 15.03495 | 44.36874 | 23.35395 | 0.04281931 | 6.309806e-06 | 2.471664e-06 | 404585.8 | 17.37851 | 24.87543 | 41.3938 | 0.02415821 | 1.725785e-05 | 1.0707e-07 | 9339687.1 | 16.68397 | 33.08923 | 48.86861 | 0.02046303 | 1.595432e-05 | 7.865276e-07 | 1271411.1 | -6702.778 | -6702.778 | 41.3938 | 17.37851 | 180.23312 | 1.037103e-05 | 1 | 1 | 50048.51 | 50048.51 | 48.86861 | 16.68397 | 180.23312 | 1.080277e-05 | 1 | 1 | 94644.63 | 94644.63 | 55.37898 | 16.17397 | 180.23312 | 1.114341e-05 | 1 | 1 | 137515.5 | 137515.5 | 23.3546 | 0.00911602 | 6.063698e-07 | 15.03376 | 1.198856e-05 | 2.224304 | 45.95761 | 254.9968 | 260.7869 | 17378.51 | 16173.48 | 15034.95 | 8e-05 | W36Nb2Ta62 | 246.1809 | 138.0218
127 | Nb2Ta62W36 | 0.36 | 0 | 0.02 | 0.62 | 0 | 0 | 0 | 1 | 3436.071462 | 15034.94646 | 19248.68665 | 23.3539519 | 12.04426551 | 4.53e-06 | 6.31e-06 | 246.1808879 | 180.228218 | 0.5547479 | 275 | 1000 | 275 | 1 | 275 | 84.031 | 5.08 | 32.41 | 0.550603633 | 0.002600289 |  | 198 | 75 | 2000 | 16.8552 | 180.22952 | 3425 | 5.36 | 2.438285 | 0.3196 | 239 | 98.0197 | 258.6936 | 100.26 | 353.11 | 177.836 | 94.116 | 83.72 | 1.07393 | 0.006107258 | 236.2607 | 94.116 | 1.8116 | 144.578 | 0.7424171 | 0.03010346 | 0.004261178 | 0.1411239 | 0.0002410987 | 0.04474782 | 0.467134 | 0.01959865 | 0.09653287 | 0.2234874 | 1482.541 | 0.3206174 | 2.218244 | 0.0261419 | 922.8688 | 432.3092 | 648.2527 | 348.3031 | 78.42571 | 173.9907 | 0.03443463 | 103.3039 | 181.6011 | 3436.071 | 3417.124 | 16.17348 | 47.00116 | 55.38511 | 0.01805539 | 1.313154e-05 | 1.13782e-06 | 878874 | 15.03495 | 44.36874 | 23.35395 | 0.04281931 | 6.309806e-06 | 2.471664e-06 | 404585.8 | 17.37851 | 24.87543 | 41.3938 | 0.02415821 | 1.725785e-05 | 1.0707e-07 | 9339687.1 | 16.68397 | 33.08923 | 48.86861 | 0.02046303 | 1.595432e-05 | 7.865276e-07 | 1271411.1 | -6702.778 | -6702.778 | 41.3938 | 17.37851 | 180.23312 | 1.037103e-05 | 1 | 1 | 50048.51 | 50048.51 | 48.86861 | 16.68397 | 180.23312 | 1.080277e-05 | 1 | 1 | 94644.63 | 94644.63 | 55.37898 | 16.17397 | 180.23312 | 1.114341e-05 | 1 | 1 | 137515.5 | 137515.5 | 23.3546 | 0.00911602 | 6.063698e-07 | 15.03376 | 1.198856e-05 | 2.224304 | 45.95761 | 254.9968 | 260.7869 | 17378.51 | 16173.48 | 15034.95 | 8e-05 | W36Nb2Ta62 | 246.1809 | 138.0218
128 | Nb55Ta5W40 | 0.4 | 0 | 0.55 | 0.05 | 0 | 0 | 0 | 1 | 3112.600441 | 11386.36806 | 13702.8425 | 30.45303734 | 7.66738242 | 3.07e-06 | 8.42e-06 | 317.6237793 | 133.681695 | 0.5443843 | 300 | 300 | 300 | 0.3 | 1000 | 204.23 | 11.864 | 203.41 | 0.802930928 | 0.000973973 | KH | 128 | 26 | 2000 | 12.588 | 133.6818 | 3155 | 5.4 | 2.977925 | 0.349 | 227.5 | 76.39548 | 206.115 | 88.65 | 356.125 | 165.94 | 67.09 | 98.85 | 0.7055236 | 0.1474928 | 229.335 | 67.09 | 1.899 | 144.395 | 0.8451133 | 0.05187175 | 0.01560209 | 0.489826 | 0.0002352028 | 0.02486076 | 0.7938928 | 0.02032884 | 0.1655704 | 0.297435 | 2645.246 | 0.3091071 | 2.034693 | 0.0205325 | 886.7324 | 421.2549 | 605.1374 | 335.1139 | 61.59749 | 168.8429 | 0.02766204 | 82.98613 | 175.3858 | 3112.6 | 3045.048 | 12.44057 | 41.85156 | 57.72104 | 0.0173247 | 1.482066e-05 | 1.060001e-06 | 943395.6 | 11.38637 | 42.46049 | 30.45304 | 0.03283745 | 8.420652e-06 | 2.380177e-06 | 420136.9 | 13.30171 | 24.3667 | 30.97205 | 0.03228717 | 1.277471e-05 | 2.314482e-07 | 4320621.9 | 12.72421 | 35.21449 | 46.62861 | 0.02144606 | 1.391187e-05 | 8.42406e-07 | 1187076.0 | -8043.1 | -8043.1 | 30.97205 | 13.30171 | 133.6858 | 1.005027e-05 | 1 | 1 | 49828.7 | 49828.7 | 46.62861 | 12.72421 | 133.6858 | 1.050641e-05 | 1 | 1 | 79724.67 | 79724.67 | 57.7035 | 12.44096 | 133.6858 | 1.074562e-05 | 1 | 1 | 121931.1 | 121931.1 | 30.45601 | 0.007449216 | 6.542654e-07 | 11.38562 | 1.174164e-05 | 2.062296 | 46.17855 | 345.4366 | 313.0687 | 13301.71 | 12440.57 | 11386.37 | 8e-05 | W40Nb55Ta5 | 317.6238 | 182.274
129 | Nb55Ta5W40 | 0.4 | 0 | 0.55 | 0.05 | 0 | 0 | 0 | 1 | 3112.600441 | 11386.36806 | 13702.8425 | 30.45303734 | 7.66738242 | 3.07e-06 | 8.42e-06 | 317.6237793 | 133.681695 | 0.5443843 | 200 | 850 | 200 | 0.85 | 235.2941176 | 75.799 | 3.941 | 23.645 | 0.418434145 | 0.003422263 | LOF | 132 | 34 | 2000 | 12.588 | 133.6818 | 3155 | 5.4 | 2.977925 | 0.349 | 227.5 | 76.39548 | 206.115 | 88.65 | 356.125 | 165.94 | 67.09 | 98.85 | 0.7055236 | 0.1474928 | 229.335 | 67.09 | 1.899 | 144.395 | 0.8451133 | 0.05187175 | 0.01560209 | 0.489826 | 0.0002352028 | 0.02486076 | 0.7938928 | 0.02032884 | 0.1655704 | 0.297435 | 2645.246 | 0.3091071 | 2.034693 | 0.0205325 | 886.7324 | 421.2549 | 605.1374 | 335.1139 | 61.59749 | 168.8429 | 0.02766204 | 82.98613 | 175.3858 | 3112.6 | 3045.048 | 12.44057 | 41.85156 | 57.72104 | 0.0173247 | 1.482066e-05 | 1.060001e-06 | 943395.6 | 11.38637 | 42.46049 | 30.45304 | 0.03283745 | 8.420652e-06 | 2.380177e-06 | 420136.9 | 13.30171 | 24.3667 | 30.97205 | 0.03228717 | 1.277471e-05 | 2.314482e-07 | 4320621.9 | 12.72421 | 35.21449 | 46.62861 | 0.02144606 | 1.391187e-05 | 8.42406e-07 | 1187076.0 | -8043.1 | -8043.1 | 30.97205 | 13.30171 | 133.6858 | 1.005027e-05 | 1 | 1 | 49828.7 | 49828.7 | 46.62861 | 12.72421 | 133.6858 | 1.050641e-05 | 1 | 1 | 79724.67 | 79724.67 | 57.7035 | 12.44096 | 133.6858 | 1.074562e-05 | 1 | 1 | 121931.1 | 121931.1 | 30.45601 | 0.007449216 | 6.542654e-07 | 11.38562 | 1.174164e-05 | 2.062296 | 46.17855 | 345.4366 | 313.0687 | 13301.71 | 12440.57 | 11386.37 | 8e-05 | W40Nb55Ta5 | 317.6238 | 182.274
130 | Nb55Ta5W40 | 0.4 | 0 | 0.55 | 0.05 | 0 | 0 | 0 | 1 | 3112.600441 | 11386.36806 | 13702.8425 | 30.45303734 | 7.66738242 | 3.07e-06 | 8.42e-06 | 317.6237793 | 133.681695 | 0.5443843 | 250 | 1250 | 250 | 1.25 | 200 | 78.032 | 2.841 | 24.78 | 0.374511494 | 0.004423289 | LOF | 162 | 51 | 2000 | 12.588 | 133.6818 | 3155 | 5.4 | 2.977925 | 0.349 | 227.5 | 76.39548 | 206.115 | 88.65 | 356.125 | 165.94 | 67.09 | 98.85 | 0.7055236 | 0.1474928 | 229.335 | 67.09 | 1.899 | 144.395 | 0.8451133 | 0.05187175 | 0.01560209 | 0.489826 | 0.0002352028 | 0.02486076 | 0.7938928 | 0.02032884 | 0.1655704 | 0.297435 | 2645.246 | 0.3091071 | 2.034693 | 0.0205325 | 886.7324 | 421.2549 | 605.1374 | 335.1139 | 61.59749 | 168.8429 | 0.02766204 | 82.98613 | 175.3858 | 3112.6 | 3045.048 | 12.44057 | 41.85156 | 57.72104 | 0.0173247 | 1.482066e-05 | 1.060001e-06 | 943395.6 | 11.38637 | 42.46049 | 30.45304 | 0.03283745 | 8.420652e-06 | 2.380177e-06 | 420136.9 | 13.30171 | 24.3667 | 30.97205 | 0.03228717 | 1.277471e-05 | 2.314482e-07 | 4320621.9 | 12.72421 | 35.21449 | 46.62861 | 0.02144606 | 1.391187e-05 | 8.42406e-07 | 1187076.0 | -8043.1 | -8043.1 | 30.97205 | 13.30171 | 133.6858 | 1.005027e-05 | 1 | 1 | 49828.7 | 49828.7 | 46.62861 | 12.72421 | 133.6858 | 1.050641e-05 | 1 | 1 | 79724.67 | 79724.67 | 57.7035 | 12.44096 | 133.6858 | 1.074562e-05 | 1 | 1 | 121931.1 | 121931.1 | 30.45601 | 0.007449216 | 6.542654e-07 | 11.38562 | 1.174164e-05 | 2.062296 | 46.17855 | 345.4366 | 313.0687 | 13301.71 | 12440.57 | 11386.37 | 8e-05 | W40Nb55Ta5 | 317.6238 | 182.274
131 | Nb55Ta5W40 | 0.4 | 0 | 0.55 | 0.05 | 0 | 0 | 0 | 1 | 3112.600441 | 11386.36806 | 13702.8425 | 30.45303734 | 7.66738242 | 3.07e-06 | 8.42e-06 | 317.6237793 | 133.681695 | 0.5443843 | 305 | 1000 | 305 | 1 | 305 | 97.643 | 5.263 | 48.805 | 0.258829428 | 0.003761136 | Good | 200 | 78 | 2000 | 12.588 | 133.6818 | 3155 | 5.4 | 2.977925 | 0.349 | 227.5 | 76.39548 | 206.115 | 88.65 | 356.125 | 165.94 | 67.09 | 98.85 | 0.7055236 | 0.1474928 | 229.335 | 67.09 | 1.899 | 144.395 | 0.8451133 | 0.05187175 | 0.01560209 | 0.489826 | 0.0002352028 | 0.02486076 | 0.7938928 | 0.02032884 | 0.1655704 | 0.297435 | 2645.246 | 0.3091071 | 2.034693 | 0.0205325 | 886.7324 | 421.2549 | 605.1374 | 335.1139 | 61.59749 | 168.8429 | 0.02766204 | 82.98613 | 175.3858 | 3112.6 | 3045.048 | 12.44057 | 41.85156 | 57.72104 | 0.0173247 | 1.482066e-05 | 1.060001e-06 | 943395.6 | 11.38637 | 42.46049 | 30.45304 | 0.03283745 | 8.420652e-06 | 2.380177e-06 | 420136.9 | 13.30171 | 24.3667 | 30.97205 | 0.03228717 | 1.277471e-05 | 2.314482e-07 | 4320621.9 | 12.72421 | 35.21449 | 46.62861 | 0.02144606 | 1.391187e-05 | 8.42406e-07 | 1187076.0 | -8043.1 | -8043.1 | 30.97205 | 13.30171 | 133.6858 | 1.005027e-05 | 1 | 1 | 49828.7 | 49828.7 | 46.62861 | 12.72421 | 133.6858 | 1.050641e-05 | 1 | 1 | 79724.67 | 79724.67 | 57.7035 | 12.44096 | 133.6858 | 1.074562e-05 | 1 | 1 | 121931.1 | 121931.1 | 30.45601 | 0.007449216 | 6.542654e-07 | 11.38562 | 1.174164e-05 | 2.062296 | 46.17855 | 345.4366 | 313.0687 | 13301.71 | 12440.57 | 11386.37 | 8e-05 | W40Nb55Ta5 | 317.6238 | 182.274
132 | Nb55Ta5W40 | 0.4 | 0 | 0.55 | 0.05 | 0 | 0 | 0 | 1 | 3112.600441 | 11386.36806 | 13702.8425 | 30.45303734 | 7.66738242 | 3.07e-06 | 8.42e-06 | 317.6237793 | 133.681695 | 0.5443843 | 200 | 500 | 200 | 0.5 | 400 | 84.943 | 2.987 | 25.355 | 0.385822845 | 0.00305791 | LOF | 130 | 29 | 2000 | 12.588 | 133.6818 | 3155 | 5.4 | 2.977925 | 0.349 | 227.5 | 76.39548 | 206.115 | 88.65 | 356.125 | 165.94 | 67.09 | 98.85 | 0.7055236 | 0.1474928 | 229.335 | 67.09 | 1.899 | 144.395 | 0.8451133 | 0.05187175 | 0.01560209 | 0.489826 | 0.0002352028 | 0.02486076 | 0.7938928 | 0.02032884 | 0.1655704 | 0.297435 | 2645.246 | 0.3091071 | 2.034693 | 0.0205325 | 886.7324 | 421.2549 | 605.1374 | 335.1139 | 61.59749 | 168.8429 | 0.02766204 | 82.98613 | 175.3858 | 3112.6 | 3045.048 | 12.44057 | 41.85156 | 57.72104 | 0.0173247 | 1.482066e-05 | 1.060001e-06 | 943395.6 | 11.38637 | 42.46049 | 30.45304 | 0.03283745 | 8.420652e-06 | 2.380177e-06 | 420136.9 | 13.30171 | 24.3667 | 30.97205 | 0.03228717 | 1.277471e-05 | 2.314482e-07 | 4320621.9 | 12.72421 | 35.21449 | 46.62861 | 0.02144606 | 1.391187e-05 | 8.42406e-07 | 1187076.0 | -8043.1 | -8043.1 | 30.97205 | 13.30171 | 133.6858 | 1.005027e-05 | 1 | 1 | 49828.7 | 49828.7 | 46.62861 | 12.72421 | 133.6858 | 1.050641e-05 | 1 | 1 | 79724.67 | 79724.67 | 57.7035 | 12.44096 | 133.6858 | 1.074562e-05 | 1 | 1 | 121931.1 | 121931.1 | 30.45601 | 0.007449216 | 6.542654e-07 | 11.38562 | 1.174164e-05 | 2.062296 | 46.17855 | 345.4366 | 313.0687 | 13301.71 | 12440.57 | 11386.37 | 8e-05 | W40Nb55Ta5 | 317.6238 | 182.274
133 | Nb55Ta5W40 | 0.4 | 0 | 0.55 | 0.05 | 0 | 0 | 0 | 1 | 3112.600441 | 11386.36806 | 13702.8425 | 30.45303734 | 7.66738242 | 3.07e-06 | 8.42e-06 | 317.6237793 | 133.681695 | 0.5443843 | 125 | 250 | 125 | 0.25 | 500 | 70.449 | 1.994 | 19.07 | 0.273890305 | 0.002697855 | LOF | 130 | 27 | 2000 | 12.588 | 133.6818 | 3155 | 5.4 | 2.977925 | 0.349 | 227.5 | 76.39548 | 206.115 | 88.65 | 356.125 | 165.94 | 67.09 | 98.85 | 0.7055236 | 0.1474928 | 229.335 | 67.09 | 1.899 | 144.395 | 0.8451133 | 0.05187175 | 0.01560209 | 0.489826 | 0.0002352028 | 0.02486076 | 0.7938928 | 0.02032884 | 0.1655704 | 0.297435 | 2645.246 | 0.3091071 | 2.034693 | 0.0205325 | 886.7324 | 421.2549 | 605.1374 | 335.1139 | 61.59749 | 168.8429 | 0.02766204 | 82.98613 | 175.3858 | 3112.6 | 3045.048 | 12.44057 | 41.85156 | 57.72104 | 0.0173247 | 1.482066e-05 | 1.060001e-06 | 943395.6 | 11.38637 | 42.46049 | 30.45304 | 0.03283745 | 8.420652e-06 | 2.380177e-06 | 420136.9 | 13.30171 | 24.3667 | 30.97205 | 0.03228717 | 1.277471e-05 | 2.314482e-07 | 4320621.9 | 12.72421 | 35.21449 | 46.62861 | 0.02144606 | 1.391187e-05 | 8.42406e-07 | 1187076.0 | -8043.1 | -8043.1 | 30.97205 | 13.30171 | 133.6858 | 1.005027e-05 | 1 | 1 | 49828.7 | 49828.7 | 46.62861 | 12.72421 | 133.6858 | 1.050641e-05 | 1 | 1 | 79724.67 | 79724.67 | 57.7035 | 12.44096 | 133.6858 | 1.074562e-05 | 1 | 1 | 121931.1 | 121931.1 | 30.45601 | 0.007449216 | 6.542654e-07 | 11.38562 | 1.174164e-05 | 2.062296 | 46.17855 | 345.4366 | 313.0687 | 13301.71 | 12440.57 | 11386.37 | 8e-05 | W40Nb55Ta5 | 317.6238 | 182.274
134 | Nb55Ta5W40 | 0.4 | 0 | 0.55 | 0.05 | 0 | 0 | 0 | 1 | 3112.600441 | 11386.36806 | 13702.8425 | 30.45303734 | 7.66738242 | 3.07e-06 | 8.42e-06 | 317.6237793 | 133.681695 | 0.5443843 | 260 | 750 | 260 | 0.75 | 346.6666667 | 94.556 | 7.526 | 50.705 | 0.350773152 | 0.002436822 | Good | 148 | 38 | 2000 | 12.588 | 133.6818 | 3155 | 5.4 | 2.977925 | 0.349 | 227.5 | 76.39548 | 206.115 | 88.65 | 356.125 | 165.94 | 67.09 | 98.85 | 0.7055236 | 0.1474928 | 229.335 | 67.09 | 1.899 | 144.395 | 0.8451133 | 0.05187175 | 0.01560209 | 0.489826 | 0.0002352028 | 0.02486076 | 0.7938928 | 0.02032884 | 0.1655704 | 0.297435 | 2645.246 | 0.3091071 | 2.034693 | 0.0205325 | 886.7324 | 421.2549 | 605.1374 | 335.1139 | 61.59749 | 168.8429 | 0.02766204 | 82.98613 | 175.3858 | 3112.6 | 3045.048 | 12.44057 | 41.85156 | 57.72104 | 0.0173247 | 1.482066e-05 | 1.060001e-06 | 943395.6 | 11.38637 | 42.46049 | 30.45304 | 0.03283745 | 8.420652e-06 | 2.380177e-06 | 420136.9 | 13.30171 | 24.3667 | 30.97205 | 0.03228717 | 1.277471e-05 | 2.314482e-07 | 4320621.9 | 12.72421 | 35.21449 | 46.62861 | 0.02144606 | 1.391187e-05 | 8.42406e-07 | 1187076.0 | -8043.1 | -8043.1 | 30.97205 | 13.30171 | 133.6858 | 1.005027e-05 | 1 | 1 | 49828.7 | 49828.7 | 46.62861 | 12.72421 | 133.6858 | 1.050641e-05 | 1 | 1 | 79724.67 | 79724.67 | 57.7035 | 12.44096 | 133.6858 | 1.074562e-05 | 1 | 1 | 121931.1 | 121931.1 | 30.45601 | 0.007449216 | 6.542654e-07 | 11.38562 | 1.174164e-05 | 2.062296 | 46.17855 | 345.4366 | 313.0687 | 13301.71 | 12440.57 | 11386.37 | 8e-05 | W40Nb55Ta5 | 317.6238 | 182.274
135 | Nb55Ta5W40 | 0.4 | 0 | 0.55 | 0.05 | 0 | 0 | 0 | 1 | 3112.600441 | 11386.36806 | 13702.8425 | 30.45303734 | 7.66738242 | 3.07e-06 | 8.42e-06 | 317.6237793 | 133.681695 | 0.5443843 | 250 | 250 | 250 | 0.25 | 1000 | 182.145 | 14.243 | 162.04 | 0.790665585 | 0.001112332 | KH | 150 | 42 | 2000 | 12.588 | 133.6818 | 3155 | 5.4 | 2.977925 | 0.349 | 227.5 | 76.39548 | 206.115 | 88.65 | 356.125 | 165.94 | 67.09 | 98.85 | 0.7055236 | 0.1474928 | 229.335 | 67.09 | 1.899 | 144.395 | 0.8451133 | 0.05187175 | 0.01560209 | 0.489826 | 0.0002352028 | 0.02486076 | 0.7938928 | 0.02032884 | 0.1655704 | 0.297435 | 2645.246 | 0.3091071 | 2.034693 | 0.0205325 | 886.7324 | 421.2549 | 605.1374 | 335.1139 | 61.59749 | 168.8429 | 0.02766204 | 82.98613 | 175.3858 | 3112.6 | 3045.048 | 12.44057 | 41.85156 | 57.72104 | 0.0173247 | 1.482066e-05 | 1.060001e-06 | 943395.6 | 11.38637 | 42.46049 | 30.45304 | 0.03283745 | 8.420652e-06 | 2.380177e-06 | 420136.9 | 13.30171 | 24.3667 | 30.97205 | 0.03228717 | 1.277471e-05 | 2.314482e-07 | 4320621.9 | 12.72421 | 35.21449 | 46.62861 | 0.02144606 | 1.391187e-05 | 8.42406e-07 | 1187076.0 | -8043.1 | -8043.1 | 30.97205 | 13.30171 | 133.6858 | 1.005027e-05 | 1 | 1 | 49828.7 | 49828.7 | 46.62861 | 12.72421 | 133.6858 | 1.050641e-05 | 1 | 1 | 79724.67 | 79724.67 | 57.7035 | 12.44096 | 133.6858 | 1.074562e-05 | 1 | 1 | 121931.1 | 121931.1 | 30.45601 | 0.007449216 | 6.542654e-07 | 11.38562 | 1.174164e-05 | 2.062296 | 46.17855 | 345.4366 | 313.0687 | 13301.71 | 12440.57 | 11386.37 | 8e-05 | W40Nb55Ta5 | 317.6238 | 182.274
136 | Nb55Ta5W40 | 0.4 | 0 | 0.55 | 0.05 | 0 | 0 | 0 | 1 | 3112.600441 | 11386.36806 | 13702.8425 | 30.45303734 | 7.66738242 | 3.07e-06 | 8.42e-06 | 317.6237793 | 133.681695 | 0.5443843 | 200 | 200 | 200 | 0.2 | 1000 | 108.566 | 17.298 | 42.13 | 0.262514485 | 0.002035506 | Good | 146 | 41 | 2000 | 12.588 | 133.6818 | 3155 | 5.4 | 2.977925 | 0.349 | 227.5 | 76.39548 | 206.115 | 88.65 | 356.125 | 165.94 | 67.09 | 98.85 | 0.7055236 | 0.1474928 | 229.335 | 67.09 | 1.899 | 144.395 | 0.8451133 | 0.05187175 | 0.01560209 | 0.489826 | 0.0002352028 | 0.02486076 | 0.7938928 | 0.02032884 | 0.1655704 | 0.297435 | 2645.246 | 0.3091071 | 2.034693 | 0.0205325 | 886.7324 | 421.2549 | 605.1374 | 335.1139 | 61.59749 | 168.8429 | 0.02766204 | 82.98613 | 175.3858 | 3112.6 | 3045.048 | 12.44057 | 41.85156 | 57.72104 | 0.0173247 | 1.482066e-05 | 1.060001e-06 | 943395.6 | 11.38637 | 42.46049 | 30.45304 | 0.03283745 | 8.420652e-06 | 2.380177e-06 | 420136.9 | 13.30171 | 24.3667 | 30.97205 | 0.03228717 | 1.277471e-05 | 2.314482e-07 | 4320621.9 | 12.72421 | 35.21449 | 46.62861 | 0.02144606 | 1.391187e-05 | 8.42406e-07 | 1187076.0 | -8043.1 | -8043.1 | 30.97205 | 13.30171 | 133.6858 | 1.005027e-05 | 1 | 1 | 49828.7 | 49828.7 | 46.62861 | 12.72421 | 133.6858 | 1.050641e-05 | 1 | 1 | 79724.67 | 79724.67 | 57.7035 | 12.44096 | 133.6858 | 1.074562e-05 | 1 | 1 | 121931.1 | 121931.1 | 30.45601 | 0.007449216 | 6.542654e-07 | 11.38562 | 1.174164e-05 | 2.062296 | 46.17855 | 345.4366 | 313.0687 | 13301.71 | 12440.57 | 11386.37 | 8e-05 | W40Nb55Ta5 | 317.6238 | 182.274
137 | Nb55Ta5W40 | 0.4 | 0 | 0.55 | 0.05 | 0 | 0 | 0 | 1 | 3112.600441 | 11386.36806 | 13702.8425 | 30.45303734 | 7.66738242 | 3.07e-06 | 8.42e-06 | 317.6237793 | 133.681695 | 0.5443843 | 275 | 1650 | 275 | 1.65 | 166.6666667 | 75.8 | 5.736 | 16.97 | 0.155736047 | 0.001975842 | LOF | 150 | 40 | 2000 | 12.588 | 133.6818 | 3155 | 5.4 | 2.977925 | 0.349 | 227.5 | 76.39548 | 206.115 | 88.65 | 356.125 | 165.94 | 67.09 | 98.85 | 0.7055236 | 0.1474928 | 229.335 | 67.09 | 1.899 | 144.395 | 0.8451133 | 0.05187175 | 0.01560209 | 0.489826 | 0.0002352028 | 0.02486076 | 0.7938928 | 0.02032884 | 0.1655704 | 0.297435 | 2645.246 | 0.3091071 | 2.034693 | 0.0205325 | 886.7324 | 421.2549 | 605.1374 | 335.1139 | 61.59749 | 168.8429 | 0.02766204 | 82.98613 | 175.3858 | 3112.6 | 3045.048 | 12.44057 | 41.85156 | 57.72104 | 0.0173247 | 1.482066e-05 | 1.060001e-06 | 943395.6 | 11.38637 | 42.46049 | 30.45304 | 0.03283745 | 8.420652e-06 | 2.380177e-06 | 420136.9 | 13.30171 | 24.3667 | 30.97205 | 0.03228717 | 1.277471e-05 | 2.314482e-07 | 4320621.9 | 12.72421 | 35.21449 | 46.62861 | 0.02144606 | 1.391187e-05 | 8.42406e-07 | 1187076.0 | -8043.1 | -8043.1 | 30.97205 | 13.30171 | 133.6858 | 1.005027e-05 | 1 | 1 | 49828.7 | 49828.7 | 46.62861 | 12.72421 | 133.6858 | 1.050641e-05 | 1 | 1 | 79724.67 | 79724.67 | 57.7035 | 12.44096 | 133.6858 | 1.074562e-05 | 1 | 1 | 121931.1 | 121931.1 | 30.45601 | 0.007449216 | 6.542654e-07 | 11.38562 | 1.174164e-05 | 2.062296 | 46.17855 | 345.4366 | 313.0687 | 13301.71 | 12440.57 | 11386.37 | 8e-05 | W40Nb55Ta5 | 317.6238 | 182.274
138 | Nb55Ta5W40 | 0.4 | 0 | 0.55 | 0.05 | 0 | 0 | 0 | 1 | 3112.600441 | 11386.36806 | 13702.8425 | 30.45303734 | 7.66738242 | 3.07e-06 | 8.42e-06 | 317.6237793 | 133.681695 | 0.5443843 | 150 | 500 | 150 | 0.5 | 300 | 72.461 | 2.607 | 19.07 | 0.390013929 | 0.00299902 | LOF | 198 | 76 | 2000 | 12.588 | 133.6818 | 3155 | 5.4 | 2.977925 | 0.349 | 227.5 | 76.39548 | 206.115 | 88.65 | 356.125 | 165.94 | 67.09 | 98.85 | 0.7055236 | 0.1474928 | 229.335 | 67.09 | 1.899 | 144.395 | 0.8451133 | 0.05187175 | 0.01560209 | 0.489826 | 0.0002352028 | 0.02486076 | 0.7938928 | 0.02032884 | 0.1655704 | 0.297435 | 2645.246 | 0.3091071 | 2.034693 | 0.0205325 | 886.7324 | 421.2549 | 605.1374 | 335.1139 | 61.59749 | 168.8429 | 0.02766204 | 82.98613 | 175.3858 | 3112.6 | 3045.048 | 12.44057 | 41.85156 | 57.72104 | 0.0173247 | 1.482066e-05 | 1.060001e-06 | 943395.6 | 11.38637 | 42.46049 | 30.45304 | 0.03283745 | 8.420652e-06 | 2.380177e-06 | 420136.9 | 13.30171 | 24.3667 | 30.97205 | 0.03228717 | 1.277471e-05 | 2.314482e-07 | 4320621.9 | 12.72421 | 35.21449 | 46.62861 | 0.02144606 | 1.391187e-05 | 8.42406e-07 | 1187076.0 | -8043.1 | -8043.1 | 30.97205 | 13.30171 | 133.6858 | 1.005027e-05 | 1 | 1 | 49828.7 | 49828.7 | 46.62861 | 12.72421 | 133.6858 | 1.050641e-05 | 1 | 1 | 79724.67 | 79724.67 | 57.7035 | 12.44096 | 133.6858 | 1.074562e-05 | 1 | 1 | 121931.1 | 121931.1 | 30.45601 | 0.007449216 | 6.542654e-07 | 11.38562 | 1.174164e-05 | 2.062296 | 46.17855 | 345.4366 | 313.0687 | 13301.71 | 12440.57 | 11386.37 | 8e-05 | W40Nb55Ta5 | 317.6238 | 182.274
139 | Nb5Ta50V5W40 | 0.4 | 0 | 0.05 | 0.5 | 0 | 0 | 0.05 | 1 | 3382.940095 | 14541.21491 | 18459.47165 | 22.76228085 | 10.47699244 | 3.93e-06 | 6.02e-06 | 260.1840862 | 171.202325 | 0.571993 | 250 | 500 | 250 | 0.5 | 500 | 121.394 | 4.773 | 89.21 | 0.367157086 | 0.004510636 | G | 192 | 72 | 2000 | 16.0885 | 171.2034 | 3369.65 | 5.4 | 2.452182 | 0.3205 | 240.5 | 98.07592 | 259.0185 | 102.15 | 363.53 | 177.52 | 92.55 | 84.97 | 0.9951078 | 2.886166e-05 | 239.5233 | 92.55 | 1.8555 | 143.74 | 1.012663 | 0.02910754 | 0.00519457 | 0.1510922 | 0.0001893705 | 0.04819404 | 0.4971646 | 0.02458039 | 0.1118359 | 0.2397532 | 1647.177 | 0.4877496 | 2.714083 | 0.0605524 | 1413.72 | 582.4625 | 1053.646 | 472.3145 | 181.6572 | 205.5697 | 0.07615895 | 228.4768 | 219.892 | 3382.94 | 3293.857 | 15.60279 | 45.21562 | 54.2588 | 0.01843019 | 1.316746e-05 | 1.014345e-06 | 985858.1 | 14.54121 | 44.54412 | 22.76228 | 0.04393233 | 6.016544e-06 | 2.627722e-06 | 380557.7 | 16.77104 | 24.75557 | 31.98152 | 0.03126806 | 1.318829e-05 | 1.115975e-07 | 8960774.6 | 16.07687 | 33.93589 | 43.65717 | 0.02290574 | 1.369989e-05 | 7.373175e-07 | 1356267.9 | -7044.941 | -7044.941 | 31.98152 | 16.77104 | 171.20735 | 1.020851e-05 | 1 | 1 | 50249.53 | 50249.53 | 43.65717 | 16.07687 | 171.20735 | 1.064929e-05 | 1 | 1 | 89829.22 | 89829.22 | 54.24618 | 15.6033 | 171.20735 | 1.097251e-05 | 1 | 1 | 135294.4 | 135294.4 | 22.76307 | 0.008990355 | 6.183149e-07 | 14.54009 | 1.177485e-05 | 2.204592 | 46.14008 | 269.5062 | 264.1064 | 16771.04 | 15602.79 | 14541.21 | 8e-05 | W40Nb5Ta50V5 | 260.1841 | 144.5983
140 | Nb5Ta50V5W40 | 0.4 | 0 | 0.05 | 0.5 | 0 | 0 | 0.05 | 1 | 3382.940095 | 14541.21491 | 18459.47165 | 22.76228085 | 10.47699244 | 3.93e-06 | 6.02e-06 | 260.1840862 | 171.202325 | 0.571993 | 300 | 300 | 300 | 0.3 | 1000 | 191.397 | 8.744 | 177.295 | 0.549224937 | 0.002549854 | K | 126 | 23 | 2000 | 16.0885 | 171.2034 | 3369.65 | 5.4 | 2.452182 | 0.3205 | 240.5 | 98.07592 | 259.0185 | 102.15 | 363.53 | 177.52 | 92.55 | 84.97 | 0.9951078 | 2.886166e-05 | 239.5233 | 92.55 | 1.8555 | 143.74 | 1.012663 | 0.02910754 | 0.00519457 | 0.1510922 | 0.0001893705 | 0.04819404 | 0.4971646 | 0.02458039 | 0.1118359 | 0.2397532 | 1647.177 | 0.4877496 | 2.714083 | 0.0605524 | 1413.72 | 582.4625 | 1053.646 | 472.3145 | 181.6572 | 205.5697 | 0.07615895 | 228.4768 | 219.892 | 3382.94 | 3293.857 | 15.60279 | 45.21562 | 54.2588 | 0.01843019 | 1.316746e-05 | 1.014345e-06 | 985858.1 | 14.54121 | 44.54412 | 22.76228 | 0.04393233 | 6.016544e-06 | 2.627722e-06 | 380557.7 | 16.77104 | 24.75557 | 31.98152 | 0.03126806 | 1.318829e-05 | 1.115975e-07 | 8960774.6 | 16.07687 | 33.93589 | 43.65717 | 0.02290574 | 1.369989e-05 | 7.373175e-07 | 1356267.9 | -7044.941 | -7044.941 | 31.98152 | 16.77104 | 171.20735 | 1.020851e-05 | 1 | 1 | 50249.53 | 50249.53 | 43.65717 | 16.07687 | 171.20735 | 1.064929e-05 | 1 | 1 | 89829.22 | 89829.22 | 54.24618 | 15.6033 | 171.20735 | 1.097251e-05 | 1 | 1 | 135294.4 | 135294.4 | 22.76307 | 0.008990355 | 6.183149e-07 | 14.54009 | 1.177485e-05 | 2.204592 | 46.14008 | 269.5062 | 264.1064 | 16771.04 | 15602.79 | 14541.21 | 8e-05 | W40Nb5Ta50V5 | 260.1841 | 144.5983
141 | Nb5Ta50V5W40 | 0.4 | 0 | 0.05 | 0.5 | 0 | 0 | 0.05 | 1 | 3382.940095 | 14541.21491 | 18459.47165 | 22.76228085 | 10.47699244 | 3.93e-06 | 6.02e-06 | 260.1840862 | 171.202325 | 0.571993 | 200 | 850 | 200 | 0.85 | 235.2941176 | 73.304 | 2.905 | 21.16 | 0.37674383 | 0.004832883 | B | 130 | 32 | 2000 | 16.0885 | 171.2034 | 3369.65 | 5.4 | 2.452182 | 0.3205 | 240.5 | 98.07592 | 259.0185 | 102.15 | 363.53 | 177.52 | 92.55 | 84.97 | 0.9951078 | 2.886166e-05 | 239.5233 | 92.55 | 1.8555 | 143.74 | 1.012663 | 0.02910754 | 0.00519457 | 0.1510922 | 0.0001893705 | 0.04819404 | 0.4971646 | 0.02458039 | 0.1118359 | 0.2397532 | 1647.177 | 0.4877496 | 2.714083 | 0.0605524 | 1413.72 | 582.4625 | 1053.646 | 472.3145 | 181.6572 | 205.5697 | 0.07615895 | 228.4768 | 219.892 | 3382.94 | 3293.857 | 15.60279 | 45.21562 | 54.2588 | 0.01843019 | 1.316746e-05 | 1.014345e-06 | 985858.1 | 14.54121 | 44.54412 | 22.76228 | 0.04393233 | 6.016544e-06 | 2.627722e-06 | 380557.7 | 16.77104 | 24.75557 | 31.98152 | 0.03126806 | 1.318829e-05 | 1.115975e-07 | 8960774.6 | 16.07687 | 33.93589 | 43.65717 | 0.02290574 | 1.369989e-05 | 7.373175e-07 | 1356267.9 | -7044.941 | -7044.941 | 31.98152 | 16.77104 | 171.20735 | 1.020851e-05 | 1 | 1 | 50249.53 | 50249.53 | 43.65717 | 16.07687 | 171.20735 | 1.064929e-05 | 1 | 1 | 89829.22 | 89829.22 | 54.24618 | 15.6033 | 171.20735 | 1.097251e-05 | 1 | 1 | 135294.4 | 135294.4 | 22.76307 | 0.008990355 | 6.183149e-07 | 14.54009 | 1.177485e-05 | 2.204592 | 46.14008 | 269.5062 | 264.1064 | 16771.04 | 15602.79 | 14541.21 | 8e-05 | W40Nb5Ta50V5 | 260.1841 | 144.5983
142 | Nb5Ta50V5W40 | 0.4 | 0 | 0.05 | 0.5 | 0 | 0 | 0.05 | 1 | 3382.940095 | 14541.21491 | 18459.47165 | 22.76228085 | 10.47699244 | 3.93e-06 | 6.02e-06 | 260.1840862 | 171.202325 | 0.571993 | 250 | 1250 | 250 | 1.25 | 200 | 72.765 | 2.309 | 0 | 0.374015309 | 0.004736834 | 0 | 142 | 34 | 2000 | 16.0885 | 171.2034 | 3369.65 | 5.4 | 2.452182 | 0.3205 | 240.5 | 98.07592 | 259.0185 | 102.15 | 363.53 | 177.52 | 92.55 | 84.97 | 0.9951078 | 2.886166e-05 | 239.5233 | 92.55 | 1.8555 | 143.74 | 1.012663 | 0.02910754 | 0.00519457 | 0.1510922 | 0.0001893705 | 0.04819404 | 0.4971646 | 0.02458039 | 0.1118359 | 0.2397532 | 1647.177 | 0.4877496 | 2.714083 | 0.0605524 | 1413.72 | 582.4625 | 1053.646 | 472.3145 | 181.6572 | 205.5697 | 0.07615895 | 228.4768 | 219.892 | 3382.94 | 3293.857 | 15.60279 | 45.21562 | 54.2588 | 0.01843019 | 1.316746e-05 | 1.014345e-06 | 985858.1 | 14.54121 | 44.54412 | 22.76228 | 0.04393233 | 6.016544e-06 | 2.627722e-06 | 380557.7 | 16.77104 | 24.75557 | 31.98152 | 0.03126806 | 1.318829e-05 | 1.115975e-07 | 8960774.6 | 16.07687 | 33.93589 | 43.65717 | 0.02290574 | 1.369989e-05 | 7.373175e-07 | 1356267.9 | -7044.941 | -7044.941 | 31.98152 | 16.77104 | 171.20735 | 1.020851e-05 | 1 | 1 | 50249.53 | 50249.53 | 43.65717 | 16.07687 | 171.20735 | 1.064929e-05 | 1 | 1 | 89829.22 | 89829.22 | 54.24618 | 15.6033 | 171.20735 | 1.097251e-05 | 1 | 1 | 135294.4 | 135294.4 | 22.76307 | 0.008990355 | 6.183149e-07 | 14.54009 | 1.177485e-05 | 2.204592 | 46.14008 | 269.5062 | 264.1064 | 16771.04 | 15602.79 | 14541.21 | 8e-05 | W40Nb5Ta50V5 | 260.1841 | 144.5983
143 | Nb5Ta50V5W40 | 0.4 | 0 | 0.05 | 0.5 | 0 | 0 | 0.05 | 1 | 3382.940095 | 14541.21491 | 18459.47165 | 22.76228085 | 10.47699244 | 3.93e-06 | 6.02e-06 | 260.1840862 | 171.202325 | 0.571993 | 305 | 1000 | 305 | 1 | 305 | 88.178 | 5.248 | 40.035 | 0.334071598 | 0.004031703 | B | 208 | 83 | 2000 | 16.0885 | 171.2034 | 3369.65 | 5.4 | 2.452182 | 0.3205 | 240.5 | 98.07592 | 259.0185 | 102.15 | 363.53 | 177.52 | 92.55 | 84.97 | 0.9951078 | 2.886166e-05 | 239.5233 | 92.55 | 1.8555 | 143.74 | 1.012663 | 0.02910754 | 0.00519457 | 0.1510922 | 0.0001893705 | 0.04819404 | 0.4971646 | 0.02458039 | 0.1118359 | 0.2397532 | 1647.177 | 0.4877496 | 2.714083 | 0.0605524 | 1413.72 | 582.4625 | 1053.646 | 472.3145 | 181.6572 | 205.5697 | 0.07615895 | 228.4768 | 219.892 | 3382.94 | 3293.857 | 15.60279 | 45.21562 | 54.2588 | 0.01843019 | 1.316746e-05 | 1.014345e-06 | 985858.1 | 14.54121 | 44.54412 | 22.76228 | 0.04393233 | 6.016544e-06 | 2.627722e-06 | 380557.7 | 16.77104 | 24.75557 | 31.98152 | 0.03126806 | 1.318829e-05 | 1.115975e-07 | 8960774.6 | 16.07687 | 33.93589 | 43.65717 | 0.02290574 | 1.369989e-05 | 7.373175e-07 | 1356267.9 | -7044.941 | -7044.941 | 31.98152 | 16.77104 | 171.20735 | 1.020851e-05 | 1 | 1 | 50249.53 | 50249.53 | 43.65717 | 16.07687 | 171.20735 | 1.064929e-05 | 1 | 1 | 89829.22 | 89829.22 | 54.24618 | 15.6033 | 171.20735 | 1.097251e-05 | 1 | 1 | 135294.4 | 135294.4 | 22.76307 | 0.008990355 | 6.183149e-07 | 14.54009 | 1.177485e-05 | 2.204592 | 46.14008 | 269.5062 | 264.1064 | 16771.04 | 15602.79 | 14541.21 | 8e-05 | W40Nb5Ta50V5 | 260.1841 | 144.5983
144 | Nb5Ta50V5W40 | 0.4 | 0 | 0.05 | 0.5 | 0 | 0 | 0.05 | 1 | 3382.940095 | 14541.21491 | 18459.47165 | 22.76228085 | 10.47699244 | 3.93e-06 | 6.02e-06 | 260.1840862 | 171.202325 | 0.571993 | 200 | 500 | 200 | 0.5 | 400 | 83.376 | 3.343 | 26.125 | 0.426711696 | 0.003634286 | L | 132 | 31 | 2000 | 16.0885 | 171.2034 | 3369.65 | 5.4 | 2.452182 | 0.3205 | 240.5 | 98.07592 | 259.0185 | 102.15 | 363.53 | 177.52 | 92.55 | 84.97 | 0.9951078 | 2.886166e-05 | 239.5233 | 92.55 | 1.8555 | 143.74 | 1.012663 | 0.02910754 | 0.00519457 | 0.1510922 | 0.0001893705 | 0.04819404 | 0.4971646 | 0.02458039 | 0.1118359 | 0.2397532 | 1647.177 | 0.4877496 | 2.714083 | 0.0605524 | 1413.72 | 582.4625 | 1053.646 | 472.3145 | 181.6572 | 205.5697 | 0.07615895 | 228.4768 | 219.892 | 3382.94 | 3293.857 | 15.60279 | 45.21562 | 54.2588 | 0.01843019 | 1.316746e-05 | 1.014345e-06 | 985858.1 | 14.54121 | 44.54412 | 22.76228 | 0.04393233 | 6.016544e-06 | 2.627722e-06 | 380557.7 | 16.77104 | 24.75557 | 31.98152 | 0.03126806 | 1.318829e-05 | 1.115975e-07 | 8960774.6 | 16.07687 | 33.93589 | 43.65717 | 0.02290574 | 1.369989e-05 | 7.373175e-07 | 1356267.9 | -7044.941 | -7044.941 | 31.98152 | 16.77104 | 171.20735 | 1.020851e-05 | 1 | 1 | 50249.53 | 50249.53 | 43.65717 | 16.07687 | 171.20735 | 1.064929e-05 | 1 | 1 | 89829.22 | 89829.22 | 54.24618 | 15.6033 | 171.20735 | 1.097251e-05 | 1 | 1 | 135294.4 | 135294.4 | 22.76307 | 0.008990355 | 6.183149e-07 | 14.54009 | 1.177485e-05 | 2.204592 | 46.14008 | 269.5062 | 264.1064 | 16771.04 | 15602.79 | 14541.21 | 8e-05 | W40Nb5Ta50V5 | 260.1841 | 144.5983
145 | Nb5Ta50V5W40 | 0.4 | 0 | 0.05 | 0.5 | 0 | 0 | 0.05 | 1 | 3382.940095 | 14541.21491 | 18459.47165 | 22.76228085 | 10.47699244 | 3.93e-06 | 6.02e-06 | 260.1840862 | 171.202325 | 0.571993 | 125 | 250 | 125 | 0.25 | 500 | 70.112 | 3.464 | 16.015 | 0.534051472 | 0.003631394 | L | 130 | 29 | 2000 | 16.0885 | 171.2034 | 3369.65 | 5.4 | 2.452182 | 0.3205 | 240.5 | 98.07592 | 259.0185 | 102.15 | 363.53 | 177.52 | 92.55 | 84.97 | 0.9951078 | 2.886166e-05 | 239.5233 | 92.55 | 1.8555 | 143.74 | 1.012663 | 0.02910754 | 0.00519457 | 0.1510922 | 0.0001893705 | 0.04819404 | 0.4971646 | 0.02458039 | 0.1118359 | 0.2397532 | 1647.177 | 0.4877496 | 2.714083 | 0.0605524 | 1413.72 | 582.4625 | 1053.646 | 472.3145 | 181.6572 | 205.5697 | 0.07615895 | 228.4768 | 219.892 | 3382.94 | 3293.857 | 15.60279 | 45.21562 | 54.2588 | 0.01843019 | 1.316746e-05 | 1.014345e-06 | 985858.1 | 14.54121 | 44.54412 | 22.76228 | 0.04393233 | 6.016544e-06 | 2.627722e-06 | 380557.7 | 16.77104 | 24.75557 | 31.98152 | 0.03126806 | 1.318829e-05 | 1.115975e-07 | 8960774.6 | 16.07687 | 33.93589 | 43.65717 | 0.02290574 | 1.369989e-05 | 7.373175e-07 | 1356267.9 | -7044.941 | -7044.941 | 31.98152 | 16.77104 | 171.20735 | 1.020851e-05 | 1 | 1 | 50249.53 | 50249.53 | 43.65717 | 16.07687 | 171.20735 | 1.064929e-05 | 1 | 1 | 89829.22 | 89829.22 | 54.24618 | 15.6033 | 171.20735 | 1.097251e-05 | 1 | 1 | 135294.4 | 135294.4 | 22.76307 | 0.008990355 | 6.183149e-07 | 14.54009 | 1.177485e-05 | 2.204592 | 46.14008 | 269.5062 | 264.1064 | 16771.04 | 15602.79 | 14541.21 | 8e-05 | W40Nb5Ta50V5 | 260.1841 | 144.5983
146 | Nb5Ta50V5W40 | 0.4 | 0 | 0.05 | 0.5 | 0 | 0 | 0.05 | 1 | 3382.940095 | 14541.21491 | 18459.47165 | 22.76228085 | 10.47699244 | 3.93e-06 | 6.02e-06 | 260.1840862 | 171.202325 | 0.571993 | 260 | 750 | 260 | 0.75 | 346.6666667 | 91.635 | 6.614 | 37.555 | 0.536797408 | 0.004499208 | G | 150 | 42 | 2000 | 16.0885 | 171.2034 | 3369.65 | 5.4 | 2.452182 | 0.3205 | 240.5 | 98.07592 | 259.0185 | 102.15 | 363.53 | 177.52 | 92.55 | 84.97 | 0.9951078 | 2.886166e-05 | 239.5233 | 92.55 | 1.8555 | 143.74 | 1.012663 | 0.02910754 | 0.00519457 | 0.1510922 | 0.0001893705 | 0.04819404 | 0.4971646 | 0.02458039 | 0.1118359 | 0.2397532 | 1647.177 | 0.4877496 | 2.714083 | 0.0605524 | 1413.72 | 582.4625 | 1053.646 | 472.3145 | 181.6572 | 205.5697 | 0.07615895 | 228.4768 | 219.892 | 3382.94 | 3293.857 | 15.60279 | 45.21562 | 54.2588 | 0.01843019 | 1.316746e-05 | 1.014345e-06 | 985858.1 | 14.54121 | 44.54412 | 22.76228 | 0.04393233 | 6.016544e-06 | 2.627722e-06 | 380557.7 | 16.77104 | 24.75557 | 31.98152 | 0.03126806 | 1.318829e-05 | 1.115975e-07 | 8960774.6 | 16.07687 | 33.93589 | 43.65717 | 0.02290574 | 1.369989e-05 | 7.373175e-07 | 1356267.9 | -7044.941 | -7044.941 | 31.98152 | 16.77104 | 171.20735 | 1.020851e-05 | 1 | 1 | 50249.53 | 50249.53 | 43.65717 | 16.07687 | 171.20735 | 1.064929e-05 | 1 | 1 | 89829.22 | 89829.22 | 54.24618 | 15.6033 | 171.20735 | 1.097251e-05 | 1 | 1 | 135294.4 | 135294.4 | 22.76307 | 0.008990355 | 6.183149e-07 | 14.54009 | 1.177485e-05 | 2.204592 | 46.14008 | 269.5062 | 264.1064 | 16771.04 | 15602.79 | 14541.21 | 8e-05 | W40Nb5Ta50V5 | 260.1841 | 144.5983
147 | Nb5Ta50V5W40 | 0.4 | 0 | 0.05 | 0.5 | 0 | 0 | 0.05 | 1 | 3382.940095 | 14541.21491 | 18459.47165 | 22.76228085 | 10.47699244 | 3.93e-06 | 6.02e-06 | 260.1840862 | 171.202325 | 0.571993 | 250 | 250 | 250 | 0.25 | 1000 | 166.672 | 6.447 | 138.215 | 0.650332149 | 0.001974944 | K | 152 | 45 | 2000 | 16.0885 | 171.2034 | 3369.65 | 5.4 | 2.452182 | 0.3205 | 240.5 | 98.07592 | 259.0185 | 102.15 | 363.53 | 177.52 | 92.55 | 84.97 | 0.9951078 | 2.886166e-05 | 239.5233 | 92.55 | 1.8555 | 143.74 | 1.012663 | 0.02910754 | 0.00519457 | 0.1510922 | 0.0001893705 | 0.04819404 | 0.4971646 | 0.02458039 | 0.1118359 | 0.2397532 | 1647.177 | 0.4877496 | 2.714083 | 0.0605524 | 1413.72 | 582.4625 | 1053.646 | 472.3145 | 181.6572 | 205.5697 | 0.07615895 | 228.4768 | 219.892 | 3382.94 | 3293.857 | 15.60279 | 45.21562 | 54.2588 | 0.01843019 | 1.316746e-05 | 1.014345e-06 | 985858.1 | 14.54121 | 44.54412 | 22.76228 | 0.04393233 | 6.016544e-06 | 2.627722e-06 | 380557.7 | 16.77104 | 24.75557 | 31.98152 | 0.03126806 | 1.318829e-05 | 1.115975e-07 | 8960774.6 | 16.07687 | 33.93589 | 43.65717 | 0.02290574 | 1.369989e-05 | 7.373175e-07 | 1356267.9 | -7044.941 | -7044.941 | 31.98152 | 16.77104 | 171.20735 | 1.020851e-05 | 1 | 1 | 50249.53 | 50249.53 | 43.65717 | 16.07687 | 171.20735 | 1.064929e-05 | 1 | 1 | 89829.22 | 89829.22 | 54.24618 | 15.6033 | 171.20735 | 1.097251e-05 | 1 | 1 | 135294.4 | 135294.4 | 22.76307 | 0.008990355 | 6.183149e-07 | 14.54009 | 1.177485e-05 | 2.204592 | 46.14008 | 269.5062 | 264.1064 | 16771.04 | 15602.79 | 14541.21 | 8e-05 | W40Nb5Ta50V5 | 260.1841 | 144.5983
148 | Nb5Ta50V5W40 | 0.4 | 0 | 0.05 | 0.5 | 0 | 0 | 0.05 | 1 | 3382.940095 | 14541.21491 | 18459.47165 | 22.76228085 | 10.47699244 | 3.93e-06 | 6.02e-06 | 260.1840862 | 171.202325 | 0.571993 | 200 | 200 | 200 | 0.2 | 1000 | 107.75 | 14.185 | 30.88 | 0.65224854 | 0.002673076 | G | 146 | 42 | 2000 | 16.0885 | 171.2034 | 3369.65 | 5.4 | 2.452182 | 0.3205 | 240.5 | 98.07592 | 259.0185 | 102.15 | 363.53 | 177.52 | 92.55 | 84.97 | 0.9951078 | 2.886166e-05 | 239.5233 | 92.55 | 1.8555 | 143.74 | 1.012663 | 0.02910754 | 0.00519457 | 0.1510922 | 0.0001893705 | 0.04819404 | 0.4971646 | 0.02458039 | 0.1118359 | 0.2397532 | 1647.177 | 0.4877496 | 2.714083 | 0.0605524 | 1413.72 | 582.4625 | 1053.646 | 472.3145 | 181.6572 | 205.5697 | 0.07615895 | 228.4768 | 219.892 | 3382.94 | 3293.857 | 15.60279 | 45.21562 | 54.2588 | 0.01843019 | 1.316746e-05 | 1.014345e-06 | 985858.1 | 14.54121 | 44.54412 | 22.76228 | 0.04393233 | 6.016544e-06 | 2.627722e-06 | 380557.7 | 16.77104 | 24.75557 | 31.98152 | 0.03126806 | 1.318829e-05 | 1.115975e-07 | 8960774.6 | 16.07687 | 33.93589 | 43.65717 | 0.02290574 | 1.369989e-05 | 7.373175e-07 | 1356267.9 | -7044.941 | -7044.941 | 31.98152 | 16.77104 | 171.20735 | 1.020851e-05 | 1 | 1 | 50249.53 | 50249.53 | 43.65717 | 16.07687 | 171.20735 | 1.064929e-05 | 1 | 1 | 89829.22 | 89829.22 | 54.24618 | 15.6033 | 171.20735 | 1.097251e-05 | 1 | 1 | 135294.4 | 135294.4 | 22.76307 | 0.008990355 | 6.183149e-07 | 14.54009 | 1.177485e-05 | 2.204592 | 46.14008 | 269.5062 | 264.1064 | 16771.04 | 15602.79 | 14541.21 | 8e-05 | W40Nb5Ta50V5 | 260.1841 | 144.5983
149 | Nb5Ta50V5W40 | 0.4 | 0 | 0.05 | 0.5 | 0 | 0 | 0.05 | 1 | 3382.940095 | 14541.21491 | 18459.47165 | 22.76228085 | 10.47699244 | 3.93e-06 | 6.02e-06 | 260.1840862 | 171.202325 | 0.571993 | 275 | 1650 | 275 | 1.65 | 166.6666667 | 69.466 | 2.985 | 22.5 | 0.343689342 | 0.004868004 | B | 152 | 44 | 2000 | 16.0885 | 171.2034 | 3369.65 | 5.4 | 2.452182 | 0.3205 | 240.5 | 98.07592 | 259.0185 | 102.15 | 363.53 | 177.52 | 92.55 | 84.97 | 0.9951078 | 2.886166e-05 | 239.5233 | 92.55 | 1.8555 | 143.74 | 1.012663 | 0.02910754 | 0.00519457 | 0.1510922 | 0.0001893705 | 0.04819404 | 0.4971646 | 0.02458039 | 0.1118359 | 0.2397532 | 1647.177 | 0.4877496 | 2.714083 | 0.0605524 | 1413.72 | 582.4625 | 1053.646 | 472.3145 | 181.6572 | 205.5697 | 0.07615895 | 228.4768 | 219.892 | 3382.94 | 3293.857 | 15.60279 | 45.21562 | 54.2588 | 0.01843019 | 1.316746e-05 | 1.014345e-06 | 985858.1 | 14.54121 | 44.54412 | 22.76228 | 0.04393233 | 6.016544e-06 | 2.627722e-06 | 380557.7 | 16.77104 | 24.75557 | 31.98152 | 0.03126806 | 1.318829e-05 | 1.115975e-07 | 8960774.6 | 16.07687 | 33.93589 | 43.65717 | 0.02290574 | 1.369989e-05 | 7.373175e-07 | 1356267.9 | -7044.941 | -7044.941 | 31.98152 | 16.77104 | 171.20735 | 1.020851e-05 | 1 | 1 | 50249.53 | 50249.53 | 43.65717 | 16.07687 | 171.20735 | 1.064929e-05 | 1 | 1 | 89829.22 | 89829.22 | 54.24618 | 15.6033 | 171.20735 | 1.097251e-05 | 1 | 1 | 135294.4 | 135294.4 | 22.76307 | 0.008990355 | 6.183149e-07 | 14.54009 | 1.177485e-05 | 2.204592 | 46.14008 | 269.5062 | 264.1064 | 16771.04 | 15602.79 | 14541.21 | 8e-05 | W40Nb5Ta50V5 | 260.1841 | 144.5983
150 | Nb5Ta50V5W40 | 0.4 | 0 | 0.05 | 0.5 | 0 | 0 | 0.05 | 1 | 3382.940095 | 14541.21491 | 18459.47165 | 22.76228085 | 10.47699244 | 3.93e-06 | 6.02e-06 | 260.1840862 | 171.202325 | 0.571993 | 150 | 500 | 150 | 0.5 | 300 | 68.58 | 5.093 | 16.4 | 0.294652205 | 0.003483539 | L | 204 | 80 | 2000 | 16.0885 | 171.2034 | 3369.65 | 5.4 | 2.452182 | 0.3205 | 240.5 | 98.07592 | 259.0185 | 102.15 | 363.53 | 177.52 | 92.55 | 84.97 | 0.9951078 | 2.886166e-05 | 239.5233 | 92.55 | 1.8555 | 143.74 | 1.012663 | 0.02910754 | 0.00519457 | 0.1510922 | 0.0001893705 | 0.04819404 | 0.4971646 | 0.02458039 | 0.1118359 | 0.2397532 | 1647.177 | 0.4877496 | 2.714083 | 0.0605524 | 1413.72 | 582.4625 | 1053.646 | 472.3145 | 181.6572 | 205.5697 | 0.07615895 | 228.4768 | 219.892 | 3382.94 | 3293.857 | 15.60279 | 45.21562 | 54.2588 | 0.01843019 | 1.316746e-05 | 1.014345e-06 | 985858.1 | 14.54121 | 44.54412 | 22.76228 | 0.04393233 | 6.016544e-06 | 2.627722e-06 | 380557.7 | 16.77104 | 24.75557 | 31.98152 | 0.03126806 | 1.318829e-05 | 1.115975e-07 | 8960774.6 | 16.07687 | 33.93589 | 43.65717 | 0.02290574 | 1.369989e-05 | 7.373175e-07 | 1356267.9 | -7044.941 | -7044.941 | 31.98152 | 16.77104 | 171.20735 | 1.020851e-05 | 1 | 1 | 50249.53 | 50249.53 | 43.65717 | 16.07687 | 171.20735 | 1.064929e-05 | 1 | 1 | 89829.22 | 89829.22 | 54.24618 | 15.6033 | 171.20735 | 1.097251e-05 | 1 | 1 | 135294.4 | 135294.4 | 22.76307 | 0.008990355 | 6.183149e-07 | 14.54009 | 1.177485e-05 | 2.204592 | 46.14008 | 269.5062 | 264.1064 | 16771.04 | 15602.79 | 14541.21 | 8e-05 | W40Nb5Ta50V5 | 260.1841 | 144.5983
151 | Nb5Ta50V5W40 | 0.4 | 0 | 0.05 | 0.5 | 0 | 0 | 0.05 | 1 | 3382.940095 | 14541.21491 | 18459.47165 | 22.76228085 | 10.47699244 | 3.93e-06 | 6.02e-06 | 260.1840862 | 171.202325 | 0.571993 | 275 | 1000 | 275 | 1 | 275 | 88.385 | 6.836 | 0 | 0.543668295 | 0.006164729 | 0 | 196 | 74 | 2000 | 16.0885 | 171.2034 | 3369.65 | 5.4 | 2.452182 | 0.3205 | 240.5 | 98.07592 | 259.0185 | 102.15 | 363.53 | 177.52 | 92.55 | 84.97 | 0.9951078 | 2.886166e-05 | 239.5233 | 92.55 | 1.8555 | 143.74 | 1.012663 | 0.02910754 | 0.00519457 | 0.1510922 | 0.0001893705 | 0.04819404 | 0.4971646 | 0.02458039 | 0.1118359 | 0.2397532 | 1647.177 | 0.4877496 | 2.714083 | 0.0605524 | 1413.72 | 582.4625 | 1053.646 | 472.3145 | 181.6572 | 205.5697 | 0.07615895 | 228.4768 | 219.892 | 3382.94 | 3293.857 | 15.60279 | 45.21562 | 54.2588 | 0.01843019 | 1.316746e-05 | 1.014345e-06 | 985858.1 | 14.54121 | 44.54412 | 22.76228 | 0.04393233 | 6.016544e-06 | 2.627722e-06 | 380557.7 | 16.77104 | 24.75557 | 31.98152 | 0.03126806 | 1.318829e-05 | 1.115975e-07 | 8960774.6 | 16.07687 | 33.93589 | 43.65717 | 0.02290574 | 1.369989e-05 | 7.373175e-07 | 1356267.9 | -7044.941 | -7044.941 | 31.98152 | 16.77104 | 171.20735 | 1.020851e-05 | 1 | 1 | 50249.53 | 50249.53 | 43.65717 | 16.07687 | 171.20735 | 1.064929e-05 | 1 | 1 | 89829.22 | 89829.22 | 54.24618 | 15.6033 | 171.20735 | 1.097251e-05 | 1 | 1 | 135294.4 | 135294.4 | 22.76307 | 0.008990355 | 6.183149e-07 | 14.54009 | 1.177485e-05 | 2.204592 | 46.14008 | 269.5062 | 264.1064 | 16771.04 | 15602.79 | 14541.21 | 8e-05 | W40Nb5Ta50V5 | 260.1841 | 144.5983
152 | Nb60W40 | 0.4 | 0 | 0.6 | 0 | 0 | 0 | 0 | 1 | 3079.278443 | 11035.18192 | 13209.7234 | 33.29346701 | 7.533447409 | 3.03e-06 | 9.23e-06 | 326.9314345 | 129.2796 | 0.5368477 | 300 | 300 | 300 | 0.3 | 1000 | 209.564 | 15.004 | 189.105 | 0.7841055 | 0.001501734 | K | 128 | 26 | 2000 | 12.182 | 129.2796 | 3128 | 5.4 | 3.045045 | 0.352 | 226 | 74.21893 | 200.688 | 87.2 | 355.44 | 164.68 | 64.28 | 100.4 | 0.6739358 | 0.1893079 | 228.2667 | 64.28 | 1.904 | 144.4 | 0.6730117 | 0.01841961 | 0.005578512 | 0.4039783 | 8.287229e-05 | 0.02049782 | 0.8305135 | 0.02035587 | 0.1670107 | 0.3034766 | 2727.351 | 0.3053916 | 2.002587 | 0.01949936 | 875.5024 | 417.8196 | 594.1547 | 331.7543 | 58.49809 | 167.8948 | 0.02638457 | 79.15372 | 174.2134 | 3079.278 | 3014.309 | 12.06555 | 41.72642 | 59.53159 | 0.01679781 | 1.528737e-05 | 1.057105e-06 | 945979.4 | 11.03518 | 42.26556 | 33.29347 | 0.03003592 | 9.22861e-06 | 2.314729e-06 | 432016 | 12.89608 | 24.32304 | 51.53244 | 0.01940525 | 2.123971e-05 | 2.450514e-07 | 4080777.3 | 12.33141 | 35.40929 | 57.45769 | 0.01740411 | 1.701225e-05 | 8.502119e-07 | 1176177.4 | -8245.968 | -8245.968 | 51.53244 | 12.89608 | 129.2836 | 1.002503e-05 | 1 | 1 | 49732.28 | 49732.28 | 57.45769 | 12.33141 | 129.2836 | 1.048409e-05 | 1 | 1 | 78496.46 | 78496.46 | 59.52894 | 12.06593 | 129.2836 | 1.071477e-05 | 1 | 1 | 120322 | 120322 | 33.29724 | 0.007329954 | 6.642779e-07 | 11.03447 | 1.171634e-05 | 2.052355 | 46.22621 | 357.5677 | 322.761 | 12896.08 | 12065.55 | 11035.18 | 8e-05 | W40Nb60 | 326.9314 | 188.1429
153 | Nb60W40 | 0.4 | 0 | 0.6 | 0 | 0 | 0 | 0 | 1 | 3079.278443 | 11035.18192 | 13209.7234 | 33.29346701 | 7.533447409 | 3.03e-06 | 9.23e-06 | 326.9314345 | 129.2796 | 0.5368477 | 200 | 850 | 200 | 0.85 | 235.2941176 | 75.357 | 2.311 | 22.89 | 0.34328665 | 0.003740107 | L | 132 | 33 | 2000 | 12.182 | 129.2796 | 3128 | 5.4 | 3.045045 | 0.352 | 226 | 74.21893 | 200.688 | 87.2 | 355.44 | 164.68 | 64.28 | 100.4 | 0.6739358 | 0.1893079 | 228.2667 | 64.28 | 1.904 | 144.4 | 0.6730117 | 0.01841961 | 0.005578512 | 0.4039783 | 8.287229e-05 | 0.02049782 | 0.8305135 | 0.02035587 | 0.1670107 | 0.3034766 | 2727.351 | 0.3053916 | 2.002587 | 0.01949936 | 875.5024 | 417.8196 | 594.1547 | 331.7543 | 58.49809 | 167.8948 | 0.02638457 | 79.15372 | 174.2134 | 3079.278 | 3014.309 | 12.06555 | 41.72642 | 59.53159 | 0.01679781 | 1.528737e-05 | 1.057105e-06 | 945979.4 | 11.03518 | 42.26556 | 33.29347 | 0.03003592 | 9.22861e-06 | 2.314729e-06 | 432016 | 12.89608 | 24.32304 | 51.53244 | 0.01940525 | 2.123971e-05 | 2.450514e-07 | 4080777.3 | 12.33141 | 35.40929 | 57.45769 | 0.01740411 | 1.701225e-05 | 8.502119e-07 | 1176177.4 | -8245.968 | -8245.968 | 51.53244 | 12.89608 | 129.2836 | 1.002503e-05 | 1 | 1 | 49732.28 | 49732.28 | 57.45769 | 12.33141 | 129.2836 | 1.048409e-05 | 1 | 1 | 78496.46 | 78496.46 | 59.52894 | 12.06593 | 129.2836 | 1.071477e-05 | 1 | 1 | 120322 | 120322 | 33.29724 | 0.007329954 | 6.642779e-07 | 11.03447 | 1.171634e-05 | 2.052355 | 46.22621 | 357.5677 | 322.761 | 12896.08 | 12065.55 | 11035.18 | 8e-05 | W40Nb60 | 326.9314 | 188.1429
154 | Nb60W40 | 0.4 | 0 | 0.6 | 0 | 0 | 0 | 0 | 1 | 3079.278443 | 11035.18192 | 13209.7234 | 33.29346701 | 7.533447409 | 3.03e-06 | 9.23e-06 | 326.9314345 | 129.2796 | 0.5368477 | 250 | 1250 | 250 | 1.25 | 200 | 76.693 | 2.664 | 23.26 | 0.359242572 | 0.003675236 | L | 166 | 53 | 2000 | 12.182 | 129.2796 | 3128 | 5.4 | 3.045045 | 0.352 | 226 | 74.21893 | 200.688 | 87.2 | 355.44 | 164.68 | 64.28 | 100.4 | 0.6739358 | 0.1893079 | 228.2667 | 64.28 | 1.904 | 144.4 | 0.6730117 | 0.01841961 | 0.005578512 | 0.4039783 | 8.287229e-05 | 0.02049782 | 0.8305135 | 0.02035587 | 0.1670107 | 0.3034766 | 2727.351 | 0.3053916 | 2.002587 | 0.01949936 | 875.5024 | 417.8196 | 594.1547 | 331.7543 | 58.49809 | 167.8948 | 0.02638457 | 79.15372 | 174.2134 | 3079.278 | 3014.309 | 12.06555 | 41.72642 | 59.53159 | 0.01679781 | 1.528737e-05 | 1.057105e-06 | 945979.4 | 11.03518 | 42.26556 | 33.29347 | 0.03003592 | 9.22861e-06 | 2.314729e-06 | 432016 | 12.89608 | 24.32304 | 51.53244 | 0.01940525 | 2.123971e-05 | 2.450514e-07 | 4080777.3 | 12.33141 | 35.40929 | 57.45769 | 0.01740411 | 1.701225e-05 | 8.502119e-07 | 1176177.4 | -8245.968 | -8245.968 | 51.53244 | 12.89608 | 129.2836 | 1.002503e-05 | 1 | 1 | 49732.28 | 49732.28 | 57.45769 | 12.33141 | 129.2836 | 1.048409e-05 | 1 | 1 | 78496.46 | 78496.46 | 59.52894 | 12.06593 | 129.2836 | 1.071477e-05 | 1 | 1 | 120322 | 120322 | 33.29724 | 0.007329954 | 6.642779e-07 | 11.03447 | 1.171634e-05 | 2.052355 | 46.22621 | 357.5677 | 322.761 | 12896.08 | 12065.55 | 11035.18 | 8e-05 | W40Nb60 | 326.9314 | 188.1429
155 | Nb60W40 | 0.4 | 0 | 0.6 | 0 | 0 | 0 | 0 | 1 | 3079.278443 | 11035.18192 | 13209.7234 | 33.29346701 | 7.533447409 | 3.03e-06 | 9.23e-06 | 326.9314345 | 129.2796 | 0.5368477 | 305 | 1000 | 305 | 1 | 305 | 100.1 | 3.732 | 47.085 | 0.371058867 | 0.003705549 | B | 204 | 81 | 2000 | 12.182 | 129.2796 | 3128 | 5.4 | 3.045045 | 0.352 | 226 | 74.21893 | 200.688 | 87.2 | 355.44 | 164.68 | 64.28 | 100.4 | 0.6739358 | 0.1893079 | 228.2667 | 64.28 | 1.904 | 144.4 | 0.6730117 | 0.01841961 | 0.005578512 | 0.4039783 | 8.287229e-05 | 0.02049782 | 0.8305135 | 0.02035587 | 0.1670107 | 0.3034766 | 2727.351 | 0.3053916 | 2.002587 | 0.01949936 | 875.5024 | 417.8196 | 594.1547 | 331.7543 | 58.49809 | 167.8948 | 0.02638457 | 79.15372 | 174.2134 | 3079.278 | 3014.309 | 12.06555 | 41.72642 | 59.53159 | 0.01679781 | 1.528737e-05 | 1.057105e-06 | 945979.4 | 11.03518 | 42.26556 | 33.29347 | 0.03003592 | 9.22861e-06 | 2.314729e-06 | 432016 | 12.89608 | 24.32304 | 51.53244 | 0.01940525 | 2.123971e-05 | 2.450514e-07 | 4080777.3 | 12.33141 | 35.40929 | 57.45769 | 0.01740411 | 1.701225e-05 | 8.502119e-07 | 1176177.4 | -8245.968 | -8245.968 | 51.53244 | 12.89608 | 129.2836 | 1.002503e-05 | 1 | 1 | 49732.28 | 49732.28 | 57.45769 | 12.33141 | 129.2836 | 1.048409e-05 | 1 | 1 | 78496.46 | 78496.46 | 59.52894 | 12.06593 | 129.2836 | 1.071477e-05 | 1 | 1 | 120322 | 120322 | 33.29724 | 0.007329954 | 6.642779e-07 | 11.03447 | 1.171634e-05 | 2.052355 | 46.22621 | 357.5677 | 322.761 | 12896.08 | 12065.55 | 11035.18 | 8e-05 | W40Nb60 | 326.9314 | 188.1429
156 | Nb60W40 | 0.4 | 0 | 0.6 | 0 | 0 | 0 | 0 | 1 | 3079.278443 | 11035.18192 | 13209.7234 | 33.29346701 | 7.533447409 | 3.03e-06 | 9.23e-06 | 326.9314345 | 129.2796 | 0.5368477 | 200 | 500 | 200 | 0.5 | 400 | 86.948 | 2.086 | 27.46 | 0.449039443 | 0.002911016 | L | 132 | 30 | 2000 | 12.182 | 129.2796 | 3128 | 5.4 | 3.045045 | 0.352 | 226 | 74.21893 | 200.688 | 87.2 | 355.44 | 164.68 | 64.28 | 100.4 | 0.6739358 | 0.1893079 | 228.2667 | 64.28 | 1.904 | 144.4 | 0.6730117 | 0.01841961 | 0.005578512 | 0.4039783 | 8.287229e-05 | 0.02049782 | 0.8305135 | 0.02035587 | 0.1670107 | 0.3034766 | 2727.351 | 0.3053916 | 2.002587 | 0.01949936 | 875.5024 | 417.8196 | 594.1547 | 331.7543 | 58.49809 | 167.8948 | 0.02638457 | 79.15372 | 174.2134 | 3079.278 | 3014.309 | 12.06555 | 41.72642 | 59.53159 | 0.01679781 | 1.528737e-05 | 1.057105e-06 | 945979.4 | 11.03518 | 42.26556 | 33.29347 | 0.03003592 | 9.22861e-06 | 2.314729e-06 | 432016 | 12.89608 | 24.32304 | 51.53244 | 0.01940525 | 2.123971e-05 | 2.450514e-07 | 4080777.3 | 12.33141 | 35.40929 | 57.45769 | 0.01740411 | 1.701225e-05 | 8.502119e-07 | 1176177.4 | -8245.968 | -8245.968 | 51.53244 | 12.89608 | 129.2836 | 1.002503e-05 | 1 | 1 | 49732.28 | 49732.28 | 57.45769 | 12.33141 | 129.2836 | 1.048409e-05 | 1 | 1 | 78496.46 | 78496.46 | 59.52894 | 12.06593 | 129.2836 | 1.071477e-05 | 1 | 1 | 120322 | 120322 | 33.29724 | 0.007329954 | 6.642779e-07 | 11.03447 | 1.171634e-05 | 2.052355 | 46.22621 | 357.5677 | 322.761 | 12896.08 | 12065.55 | 11035.18 | 8e-05 | W40Nb60 | 326.9314 | 188.1429
157 | Nb60W40 | 0.4 | 0 | 0.6 | 0 | 0 | 0 | 0 | 1 | 3079.278443 | 11035.18192 | 13209.7234 | 33.29346701 | 7.533447409 | 3.03e-06 | 9.23e-06 | 326.9314345 | 129.2796 | 0.5368477 | 125 | 250 | 125 | 0.25 | 500 | 71.341 | 1.58 | 17.155 | 0.412743738 | 0.003130798 | L | 132 | 28 | 2000 | 12.182 | 129.2796 | 3128 | 5.4 | 3.045045 | 0.352 | 226 | 74.21893 | 200.688 | 87.2 | 355.44 | 164.68 | 64.28 | 100.4 | 0.6739358 | 0.1893079 | 228.2667 | 64.28 | 1.904 | 144.4 | 0.6730117 | 0.01841961 | 0.005578512 | 0.4039783 | 8.287229e-05 | 0.02049782 | 0.8305135 | 0.02035587 | 0.1670107 | 0.3034766 | 2727.351 | 0.3053916 | 2.002587 | 0.01949936 | 875.5024 | 417.8196 | 594.1547 | 331.7543 | 58.49809 | 167.8948 | 0.02638457 | 79.15372 | 174.2134 | 3079.278 | 3014.309 | 12.06555 | 41.72642 | 59.53159 | 0.01679781 | 1.528737e-05 | 1.057105e-06 | 945979.4 | 11.03518 | 42.26556 | 33.29347 | 0.03003592 | 9.22861e-06 | 2.314729e-06 | 432016 | 12.89608 | 24.32304 | 51.53244 | 0.01940525 | 2.123971e-05 | 2.450514e-07 | 4080777.3 | 12.33141 | 35.40929 | 57.45769 | 0.01740411 | 1.701225e-05 | 8.502119e-07 | 1176177.4 | -8245.968 | -8245.968 | 51.53244 | 12.89608 | 129.2836 | 1.002503e-05 | 1 | 1 | 49732.28 | 49732.28 | 57.45769 | 12.33141 | 129.2836 | 1.048409e-05 | 1 | 1 | 78496.46 | 78496.46 | 59.52894 | 12.06593 | 129.2836 | 1.071477e-05 | 1 | 1 | 120322 | 120322 | 33.29724 | 0.007329954 | 6.642779e-07 | 11.03447 | 1.171634e-05 | 2.052355 | 46.22621 | 357.5677 | 322.761 | 12896.08 | 12065.55 | 11035.18 | 8e-05 | W40Nb60 | 326.9314 | 188.1429
158 | Nb60W40 | 0.4 | 0 | 0.6 | 0 | 0 | 0 | 0 | 1 | 3079.278443 | 11035.18192 | 13209.7234 | 33.29346701 | 7.533447409 | 3.03e-06 | 9.23e-06 | 326.9314345 | 129.2796 | 0.5368477 | 260 | 750 | 260 | 0.75 | 346.6666667 | 98.993 | 4.63 | 53.385 | 0.340475665 | 0.002304969 | G | 150 | 39 | 2000 | 12.182 | 129.2796 | 3128 | 5.4 | 3.045045 | 0.352 | 226 | 74.21893 | 200.688 | 87.2 | 355.44 | 164.68 | 64.28 | 100.4 | 0.6739358 | 0.1893079 | 228.2667 | 64.28 | 1.904 | 144.4 | 0.6730117 | 0.01841961 | 0.005578512 | 0.4039783 | 8.287229e-05 | 0.02049782 | 0.8305135 | 0.02035587 | 0.1670107 | 0.3034766 | 2727.351 | 0.3053916 | 2.002587 | 0.01949936 | 875.5024 | 417.8196 | 594.1547 | 331.7543 | 58.49809 | 167.8948 | 0.02638457 | 79.15372 | 174.2134 | 3079.278 | 3014.309 | 12.06555 | 41.72642 | 59.53159 | 0.01679781 | 1.528737e-05 | 1.057105e-06 | 945979.4 | 11.03518 | 42.26556 | 33.29347 | 0.03003592 | 9.22861e-06 | 2.314729e-06 | 432016 | 12.89608 | 24.32304 | 51.53244 | 0.01940525 | 2.123971e-05 | 2.450514e-07 | 4080777.3 | 12.33141 | 35.40929 | 57.45769 | 0.01740411 | 1.701225e-05 | 8.502119e-07 | 1176177.4 | -8245.968 | -8245.968 | 51.53244 | 12.89608 | 129.2836 | 1.002503e-05 | 1 | 1 | 49732.28 | 49732.28 | 57.45769 | 12.33141 | 129.2836 | 1.048409e-05 | 1 | 1 | 78496.46 | 78496.46 | 59.52894 | 12.06593 | 129.2836 | 1.071477e-05 | 1 | 1 | 120322 | 120322 | 33.29724 | 0.007329954 | 6.642779e-07 | 11.03447 | 1.171634e-05 | 2.052355 | 46.22621 | 357.5677 | 322.761 | 12896.08 | 12065.55 | 11035.18 | 8e-05 | W40Nb60 | 326.9314 | 188.1429
159 | Nb60W40 | 0.4 | 0 | 0.6 | 0 | 0 | 0 | 0 | 1 | 3079.278443 | 11035.18192 | 13209.7234 | 33.29346701 | 7.533447409 | 3.03e-06 | 9.23e-06 | 326.9314345 | 129.2796 | 0.5368477 | 250 | 250 | 250 | 0.25 | 1000 | 180.354 | 4.621 | 157.465 | 0.477985612 | 0.001507334 | K | 152 | 44 | 2000 | 12.182 | 129.2796 | 3128 | 5.4 | 3.045045 | 0.352 | 226 | 74.21893 | 200.688 | 87.2 | 355.44 | 164.68 | 64.28 | 100.4 | 0.6739358 | 0.1893079 | 228.2667 | 64.28 | 1.904 | 144.4 | 0.6730117 | 0.01841961 | 0.005578512 | 0.4039783 | 8.287229e-05 | 0.02049782 | 0.8305135 | 0.02035587 | 0.1670107 | 0.3034766 | 2727.351 | 0.3053916 | 2.002587 | 0.01949936 | 875.5024 | 417.8196 | 594.1547 | 331.7543 | 58.49809 | 167.8948 | 0.02638457 | 79.15372 | 174.2134 | 3079.278 | 3014.309 | 12.06555 | 41.72642 | 59.53159 | 0.01679781 | 1.528737e-05 | 1.057105e-06 | 945979.4 | 11.03518 | 42.26556 | 33.29347 | 0.03003592 | 9.22861e-06 | 2.314729e-06 | 432016 | 12.89608 | 24.32304 | 51.53244 | 0.01940525 | 2.123971e-05 | 2.450514e-07 | 4080777.3 | 12.33141 | 35.40929 | 57.45769 | 0.01740411 | 1.701225e-05 | 8.502119e-07 | 1176177.4 | -8245.968 | -8245.968 | 51.53244 | 12.89608 | 129.2836 | 1.002503e-05 | 1 | 1 | 49732.28 | 49732.28 | 57.45769 | 12.33141 | 129.2836 | 1.048409e-05 | 1 | 1 | 78496.46 | 78496.46 | 59.52894 | 12.06593 | 129.2836 | 1.071477e-05 | 1 | 1 | 120322 | 120322 | 33.29724 | 0.007329954 | 6.642779e-07 | 11.03447 | 1.171634e-05 | 2.052355 | 46.22621 | 357.5677 | 322.761 | 12896.08 | 12065.55 | 11035.18 | 8e-05 | W40Nb60 | 326.9314 | 188.1429
160 | Nb60W40 | 0.4 | 0 | 0.6 | 0 | 0 | 0 | 0 | 1 | 3079.278443 | 11035.18192 | 13209.7234 | 33.29346701 | 7.533447409 | 3.03e-06 | 9.23e-06 | 326.9314345 | 129.2796 | 0.5368477 | 200 | 200 | 200 | 0.2 | 1000 | 150.507 | 5.841 | 114 | 0.529401718 | 0.002039021 | K | 150 | 44 | 2000 | 12.182 | 129.2796 | 3128 | 5.4 | 3.045045 | 0.352 | 226 | 74.21893 | 200.688 | 87.2 | 355.44 | 164.68 | 64.28 | 100.4 | 0.6739358 | 0.1893079 | 228.2667 | 64.28 | 1.904 | 144.4 | 0.6730117 | 0.01841961 | 0.005578512 | 0.4039783 | 8.287229e-05 | 0.02049782 | 0.8305135 | 0.02035587 | 0.1670107 | 0.3034766 | 2727.351 | 0.3053916 | 2.002587 | 0.01949936 | 875.5024 | 417.8196 | 594.1547 | 331.7543 | 58.49809 | 167.8948 | 0.02638457 | 79.15372 | 174.2134 | 3079.278 | 3014.309 | 12.06555 | 41.72642 | 59.53159 | 0.01679781 | 1.528737e-05 | 1.057105e-06 | 945979.4 | 11.03518 | 42.26556 | 33.29347 | 0.03003592 | 9.22861e-06 | 2.314729e-06 | 432016 | 12.89608 | 24.32304 | 51.53244 | 0.01940525 | 2.123971e-05 | 2.450514e-07 | 4080777.3 | 12.33141 | 35.40929 | 57.45769 | 0.01740411 | 1.701225e-05 | 8.502119e-07 | 1176177.4 | -8245.968 | -8245.968 | 51.53244 | 12.89608 | 129.2836 | 1.002503e-05 | 1 | 1 | 49732.28 | 49732.28 | 57.45769 | 12.33141 | 129.2836 | 1.048409e-05 | 1 | 1 | 78496.46 | 78496.46 | 59.52894 | 12.06593 | 129.2836 | 1.071477e-05 | 1 | 1 | 120322 | 120322 | 33.29724 | 0.007329954 | 6.642779e-07 | 11.03447 | 1.171634e-05 | 2.052355 | 46.22621 | 357.5677 | 322.761 | 12896.08 | 12065.55 | 11035.18 | 8e-05 | W40Nb60 | 326.9314 | 188.1429
161 | Nb60W40 | 0.4 | 0 | 0.6 | 0 | 0 | 0 | 0 | 1 | 3079.278443 | 11035.18192 | 13209.7234 | 33.29346701 | 7.533447409 | 3.03e-06 | 9.23e-06 | 326.9314345 | 129.2796 | 0.5368477 | 275 | 1650 | 275 | 1.65 | 166.6666667 | 73.121 | 2.315 | 23.08 | 0.337261205 | 0.003887257 | L | 152 | 42 | 2000 | 12.182 | 129.2796 | 3128 | 5.4 | 3.045045 | 0.352 | 226 | 74.21893 | 200.688 | 87.2 | 355.44 | 164.68 | 64.28 | 100.4 | 0.6739358 | 0.1893079 | 228.2667 | 64.28 | 1.904 | 144.4 | 0.6730117 | 0.01841961 | 0.005578512 | 0.4039783 | 8.287229e-05 | 0.02049782 | 0.8305135 | 0.02035587 | 0.1670107 | 0.3034766 | 2727.351 | 0.3053916 | 2.002587 | 0.01949936 | 875.5024 | 417.8196 | 594.1547 | 331.7543 | 58.49809 | 167.8948 | 0.02638457 | 79.15372 | 174.2134 | 3079.278 | 3014.309 | 12.06555 | 41.72642 | 59.53159 | 0.01679781 | 1.528737e-05 | 1.057105e-06 | 945979.4 | 11.03518 | 42.26556 | 33.29347 | 0.03003592 | 9.22861e-06 | 2.314729e-06 | 432016 | 12.89608 | 24.32304 | 51.53244 | 0.01940525 | 2.123971e-05 | 2.450514e-07 | 4080777.3 | 12.33141 | 35.40929 | 57.45769 | 0.01740411 | 1.701225e-05 | 8.502119e-07 | 1176177.4 | -8245.968 | -8245.968 | 51.53244 | 12.89608 | 129.2836 | 1.002503e-05 | 1 | 1 | 49732.28 | 49732.28 | 57.45769 | 12.33141 | 129.2836 | 1.048409e-05 | 1 | 1 | 78496.46 | 78496.46 | 59.52894 | 12.06593 | 129.2836 | 1.071477e-05 | 1 | 1 | 120322 | 120322 | 33.29724 | 0.007329954 | 6.642779e-07 | 11.03447 | 1.171634e-05 | 2.052355 | 46.22621 | 357.5677 | 322.761 | 12896.08 | 12065.55 | 11035.18 | 8e-05 | W40Nb60 | 326.9314 | 188.1429
162 | Nb60W40 | 0.4 | 0 | 0.6 | 0 | 0 | 0 | 0 | 1 | 3079.278443 | 11035.18192 | 13209.7234 | 33.29346701 | 7.533447409 | 3.03e-06 | 9.23e-06 | 326.9314345 | 129.2796 | 0.5368477 | 150 | 500 | 150 | 0.5 | 300 | 73.349 | 1.219 | 18.88 | 0.415910199 | 0.003096828 | L | 200 | 78 | 2000 | 12.182 | 129.2796 | 3128 | 5.4 | 3.045045 | 0.352 | 226 | 74.21893 | 200.688 | 87.2 | 355.44 | 164.68 | 64.28 | 100.4 | 0.6739358 | 0.1893079 | 228.2667 | 64.28 | 1.904 | 144.4 | 0.6730117 | 0.01841961 | 0.005578512 | 0.4039783 | 8.287229e-05 | 0.02049782 | 0.8305135 | 0.02035587 | 0.1670107 | 0.3034766 | 2727.351 | 0.3053916 | 2.002587 | 0.01949936 | 875.5024 | 417.8196 | 594.1547 | 331.7543 | 58.49809 | 167.8948 | 0.02638457 | 79.15372 | 174.2134 | 3079.278 | 3014.309 | 12.06555 | 41.72642 | 59.53159 | 0.01679781 | 1.528737e-05 | 1.057105e-06 | 945979.4 | 11.03518 | 42.26556 | 33.29347 | 0.03003592 | 9.22861e-06 | 2.314729e-06 | 432016 | 12.89608 | 24.32304 | 51.53244 | 0.01940525 | 2.123971e-05 | 2.450514e-07 | 4080777.3 | 12.33141 | 35.40929 | 57.45769 | 0.01740411 | 1.701225e-05 | 8.502119e-07 | 1176177.4 | -8245.968 | -8245.968 | 51.53244 | 12.89608 | 129.2836 | 1.002503e-05 | 1 | 1 | 49732.28 | 49732.28 | 57.45769 | 12.33141 | 129.2836 | 1.048409e-05 | 1 | 1 | 78496.46 | 78496.46 | 59.52894 | 12.06593 | 129.2836 | 1.071477e-05 | 1 | 1 | 120322 | 120322 | 33.29724 | 0.007329954 | 6.642779e-07 | 11.03447 | 1.171634e-05 | 2.052355 | 46.22621 | 357.5677 | 322.761 | 12896.08 | 12065.55 | 11035.18 | 8e-05 | W40Nb60 | 326.9314 | 188.1429
163 | Nb60W40 | 0.4 | 0 | 0.6 | 0 | 0 | 0 | 0 | 1 | 3079.278443 | 11035.18192 | 13209.7234 | 33.29346701 | 7.533447409 | 3.03e-06 | 9.23e-06 | 326.9314345 | 129.2796 | 0.5368477 | 275 | 1000 | 275 | 1 | 275 | 88.292 | 3.817 | 36.98 | 0.427064165 | 0.004389038 | B | 196 | 75 | 2000 | 12.182 | 129.2796 | 3128 | 5.4 | 3.045045 | 0.352 | 226 | 74.21893 | 200.688 | 87.2 | 355.44 | 164.68 | 64.28 | 100.4 | 0.6739358 | 0.1893079 | 228.2667 | 64.28 | 1.904 | 144.4 | 0.6730117 | 0.01841961 | 0.005578512 | 0.4039783 | 8.287229e-05 | 0.02049782 | 0.8305135 | 0.02035587 | 0.1670107 | 0.3034766 | 2727.351 | 0.3053916 | 2.002587 | 0.01949936 | 875.5024 | 417.8196 | 594.1547 | 331.7543 | 58.49809 | 167.8948 | 0.02638457 | 79.15372 | 174.2134 | 3079.278 | 3014.309 | 12.06555 | 41.72642 | 59.53159 | 0.01679781 | 1.528737e-05 | 1.057105e-06 | 945979.4 | 11.03518 | 42.26556 | 33.29347 | 0.03003592 | 9.22861e-06 | 2.314729e-06 | 432016 | 12.89608 | 24.32304 | 51.53244 | 0.01940525 | 2.123971e-05 | 2.450514e-07 | 4080777.3 | 12.33141 | 35.40929 | 57.45769 | 0.01740411 | 1.701225e-05 | 8.502119e-07 | 1176177.4 | -8245.968 | -8245.968 | 51.53244 | 12.89608 | 129.2836 | 1.002503e-05 | 1 | 1 | 49732.28 | 49732.28 | 57.45769 | 12.33141 | 129.2836 | 1.048409e-05 | 1 | 1 | 78496.46 | 78496.46 | 59.52894 | 12.06593 | 129.2836 | 1.071477e-05 | 1 | 1 | 120322 | 120322 | 33.29724 | 0.007329954 | 6.642779e-07 | 11.03447 | 1.171634e-05 | 2.052355 | 46.22621 | 357.5677 | 322.761 | 12896.08 | 12065.55 | 11035.18 | 8e-05 | W40Nb60 | 326.9314 | 188.1429
164 | Mo10Nb55W35 | 0.35 | 0 | 0.55 | 0 | 0.1 | 0 | 0 | 1 | 3061.482037 | 10753.34912 | 12849.9292 | 30.45110044 | 7.391032717 | 2.96e-06 | 8.39e-06 | 337.5016996 | 125.0363 | 0.5311579 | 300 | 300 | 300 | 0.3 | 1000 | 197.528 | 7.891 | 203.215 | 0.571944469 | 0.001219086 | K | 136 | 35 | 2000 | 11.9015 | 125.0373 | 3095.35 | 5.45 | 2.977925 | 0.349 | 225 | 75.55597 | 203.85 | 79.25 | 363.79 | 164.115 | 66.55 | 97.565 | 0.6665832 | 0.2001252 | 230.6733 | 66.55 | 1.922 | 144.02 | 0.9265066 | 0.04990123 | 0.01243216 | 0.3935381 | 0.0001270181 | 0.02077218 | 0.7984727 | 0.02139629 | 0.1633238 | 0.2878614 | 2414.232 | 0.3372932 | 2.130989 | 0.02505345 | 969.3758 | 446.5359 | 672.0341 | 355.5779 | 75.16034 | 172.9918 | 0.03334081 | 100.0224 | 180.5973 | 3061.482 | 2998.775 | 11.71447 | 42.47402 | 53.08858 | 0.01883644 | 1.334146e-05 | 1.046528e-06 | 955540.5 | 10.75335 | 42.19996 | 30.4511 | 0.03283954 | 8.390647e-06 | 2.265924e-06 | 441321.1 | 12.52854 | 24.28089 | 47.8113 | 0.02091556 | 1.965232e-05 | 2.315189e-07 | 4319301.5 | 11.97974 | 35.90106 | 51.50562 | 0.01941536 | 1.497435e-05 | 8.409322e-07 | 1189156.5 | -8794.05 | -8794.05 | 47.8113 | 12.52854 | 125.0398 | 9.980397e-06 | 1 | 1 | 49494.71 | 49494.71 | 51.50562 | 11.97974 | 125.0398 | 1.04376e-05 | 1 | 1 | 78208.63 | 78208.63 | 53.08626 | 11.71487 | 125.0398 | 1.06736e-05 | 1 | 1 | 119393 | 119393 | 30.45428 | 0.007021034 | 6.529581e-07 | 10.75266 | 1.162874e-05 | 2.068943 | 46.38606 | 370.9807 | 339.6935 | 12528.54 | 11714.47 | 10753.35 | 8e-05 | W35Nb55Mo10 | 337.5017 | 194.1907
165 | Mo10Nb55W35 | 0.35 | 0 | 0.55 | 0 | 0.1 | 0 | 0 | 1 | 3061.482037 | 10753.34912 | 12849.9292 | 30.45110044 | 7.391032717 | 2.96e-06 | 8.39e-06 | 337.5016996 | 125.0363 | 0.5311579 | 200 | 850 | 200 | 0.85 | 235.2941176 | 73.797 | 2.661 | 21.545 | 0.350964074 | 0.003355902 | L | 146 | 37 | 2000 | 11.9015 | 125.0373 | 3095.35 | 5.45 | 2.977925 | 0.349 | 225 | 75.55597 | 203.85 | 79.25 | 363.79 | 164.115 | 66.55 | 97.565 | 0.6665832 | 0.2001252 | 230.6733 | 66.55 | 1.922 | 144.02 | 0.9265066 | 0.04990123 | 0.01243216 | 0.3935381 | 0.0001270181 | 0.02077218 | 0.7984727 | 0.02139629 | 0.1633238 | 0.2878614 | 2414.232 | 0.3372932 | 2.130989 | 0.02505345 | 969.3758 | 446.5359 | 672.0341 | 355.5779 | 75.16034 | 172.9918 | 0.03334081 | 100.0224 | 180.5973 | 3061.482 | 2998.775 | 11.71447 | 42.47402 | 53.08858 | 0.01883644 | 1.334146e-05 | 1.046528e-06 | 955540.5 | 10.75335 | 42.19996 | 30.4511 | 0.03283954 | 8.390647e-06 | 2.265924e-06 | 441321.1 | 12.52854 | 24.28089 | 47.8113 | 0.02091556 | 1.965232e-05 | 2.315189e-07 | 4319301.5 | 11.97974 | 35.90106 | 51.50562 | 0.01941536 | 1.497435e-05 | 8.409322e-07 | 1189156.5 | -8794.05 | -8794.05 | 47.8113 | 12.52854 | 125.0398 | 9.980397e-06 | 1 | 1 | 49494.71 | 49494.71 | 51.50562 | 11.97974 | 125.0398 | 1.04376e-05 | 1 | 1 | 78208.63 | 78208.63 | 53.08626 | 11.71487 | 125.0398 | 1.06736e-05 | 1 | 1 | 119393 | 119393 | 30.45428 | 0.007021034 | 6.529581e-07 | 10.75266 | 1.162874e-05 | 2.068943 | 46.38606 | 370.9807 | 339.6935 | 12528.54 | 11714.47 | 10753.35 | 8e-05 | W35Nb55Mo10 | 337.5017 | 194.1907
166 | Mo10Nb55W35 | 0.35 | 0 | 0.55 | 0 | 0.1 | 0 | 0 | 1 | 3061.482037 | 10753.34912 | 12849.9292 | 30.45110044 | 7.391032717 | 2.96e-06 | 8.39e-06 | 337.5016996 | 125.0363 | 0.5311579 | 250 | 1250 | 250 | 1.25 | 200 | 74.688 | 1.774 | 22.5 | 0.410415258 | 0.003411528 | L | 166 | 53 | 2000 | 11.9015 | 125.0373 | 3095.35 | 5.45 | 2.977925 | 0.349 | 225 | 75.55597 | 203.85 | 79.25 | 363.79 | 164.115 | 66.55 | 97.565 | 0.6665832 | 0.2001252 | 230.6733 | 66.55 | 1.922 | 144.02 | 0.9265066 | 0.04990123 | 0.01243216 | 0.3935381 | 0.0001270181 | 0.02077218 | 0.7984727 | 0.02139629 | 0.1633238 | 0.2878614 | 2414.232 | 0.3372932 | 2.130989 | 0.02505345 | 969.3758 | 446.5359 | 672.0341 | 355.5779 | 75.16034 | 172.9918 | 0.03334081 | 100.0224 | 180.5973 | 3061.482 | 2998.775 | 11.71447 | 42.47402 | 53.08858 | 0.01883644 | 1.334146e-05 | 1.046528e-06 | 955540.5 | 10.75335 | 42.19996 | 30.4511 | 0.03283954 | 8.390647e-06 | 2.265924e-06 | 441321.1 | 12.52854 | 24.28089 | 47.8113 | 0.02091556 | 1.965232e-05 | 2.315189e-07 | 4319301.5 | 11.97974 | 35.90106 | 51.50562 | 0.01941536 | 1.497435e-05 | 8.409322e-07 | 1189156.5 | -8794.05 | -8794.05 | 47.8113 | 12.52854 | 125.0398 | 9.980397e-06 | 1 | 1 | 49494.71 | 49494.71 | 51.50562 | 11.97974 | 125.0398 | 1.04376e-05 | 1 | 1 | 78208.63 | 78208.63 | 53.08626 | 11.71487 | 125.0398 | 1.06736e-05 | 1 | 1 | 119393 | 119393 | 30.45428 | 0.007021034 | 6.529581e-07 | 10.75266 | 1.162874e-05 | 2.068943 | 46.38606 | 370.9807 | 339.6935 | 12528.54 | 11714.47 | 10753.35 | 8e-05 | W35Nb55Mo10 | 337.5017 | 194.1907
167 | Mo10Nb55W35 | 0.35 | 0 | 0.55 | 0 | 0.1 | 0 | 0 | 1 | 3061.482037 | 10753.34912 | 12849.9292 | 30.45110044 | 7.391032717 | 2.96e-06 | 8.39e-06 | 337.5016996 | 125.0363 | 0.5311579 | 305 | 1000 | 305 | 1 | 305 | 96.753 | 4.125 | 50.175 | 0.302747241 | 0.003516711 | G | 204 | 81 | 2000 | 11.9015 | 125.0373 | 3095.35 | 5.45 | 2.977925 | 0.349 | 225 | 75.55597 | 203.85 | 79.25 | 363.79 | 164.115 | 66.55 | 97.565 | 0.6665832 | 0.2001252 | 230.6733 | 66.55 | 1.922 | 144.02 | 0.9265066 | 0.04990123 | 0.01243216 | 0.3935381 | 0.0001270181 | 0.02077218 | 0.7984727 | 0.02139629 | 0.1633238 | 0.2878614 | 2414.232 | 0.3372932 | 2.130989 | 0.02505345 | 969.3758 | 446.5359 | 672.0341 | 355.5779 | 75.16034 | 172.9918 | 0.03334081 | 100.0224 | 180.5973 | 3061.482 | 2998.775 | 11.71447 | 42.47402 | 53.08858 | 0.01883644 | 1.334146e-05 | 1.046528e-06 | 955540.5 | 10.75335 | 42.19996 | 30.4511 | 0.03283954 | 8.390647e-06 | 2.265924e-06 | 441321.1 | 12.52854 | 24.28089 | 47.8113 | 0.02091556 | 1.965232e-05 | 2.315189e-07 | 4319301.5 | 11.97974 | 35.90106 | 51.50562 | 0.01941536 | 1.497435e-05 | 8.409322e-07 | 1189156.5 | -8794.05 | -8794.05 | 47.8113 | 12.52854 | 125.0398 | 9.980397e-06 | 1 | 1 | 49494.71 | 49494.71 | 51.50562 | 11.97974 | 125.0398 | 1.04376e-05 | 1 | 1 | 78208.63 | 78208.63 | 53.08626 | 11.71487 | 125.0398 | 1.06736e-05 | 1 | 1 | 119393 | 119393 | 30.45428 | 0.007021034 | 6.529581e-07 | 10.75266 | 1.162874e-05 | 2.068943 | 46.38606 | 370.9807 | 339.6935 | 12528.54 | 11714.47 | 10753.35 | 8e-05 | W35Nb55Mo10 | 337.5017 | 194.1907
168 | Mo10Nb55W35 | 0.35 | 0 | 0.55 | 0 | 0.1 | 0 | 0 | 1 | 3061.482037 | 10753.34912 | 12849.9292 | 30.45110044 | 7.391032717 | 2.96e-06 | 8.39e-06 | 337.5016996 | 125.0363 | 0.5311579 | 200 | 500 | 200 | 0.5 | 400 | 83.16 | 1.871 | 26.695 | 0.411008523 | 0.003016895 | L | 132 | 30 | 2000 | 11.9015 | 125.0373 | 3095.35 | 5.45 | 2.977925 | 0.349 | 225 | 75.55597 | 203.85 | 79.25 | 363.79 | 164.115 | 66.55 | 97.565 | 0.6665832 | 0.2001252 | 230.6733 | 66.55 | 1.922 | 144.02 | 0.9265066 | 0.04990123 | 0.01243216 | 0.3935381 | 0.0001270181 | 0.02077218 | 0.7984727 | 0.02139629 | 0.1633238 | 0.2878614 | 2414.232 | 0.3372932 | 2.130989 | 0.02505345 | 969.3758 | 446.5359 | 672.0341 | 355.5779 | 75.16034 | 172.9918 | 0.03334081 | 100.0224 | 180.5973 | 3061.482 | 2998.775 | 11.71447 | 42.47402 | 53.08858 | 0.01883644 | 1.334146e-05 | 1.046528e-06 | 955540.5 | 10.75335 | 42.19996 | 30.4511 | 0.03283954 | 8.390647e-06 | 2.265924e-06 | 441321.1 | 12.52854 | 24.28089 | 47.8113 | 0.02091556 | 1.965232e-05 | 2.315189e-07 | 4319301.5 | 11.97974 | 35.90106 | 51.50562 | 0.01941536 | 1.497435e-05 | 8.409322e-07 | 1189156.5 | -8794.05 | -8794.05 | 47.8113 | 12.52854 | 125.0398 | 9.980397e-06 | 1 | 1 | 49494.71 | 49494.71 | 51.50562 | 11.97974 | 125.0398 | 1.04376e-05 | 1 | 1 | 78208.63 | 78208.63 | 53.08626 | 11.71487 | 125.0398 | 1.06736e-05 | 1 | 1 | 119393 | 119393 | 30.45428 | 0.007021034 | 6.529581e-07 | 10.75266 | 1.162874e-05 | 2.068943 | 46.38606 | 370.9807 | 339.6935 | 12528.54 | 11714.47 | 10753.35 | 8e-05 | W35Nb55Mo10 | 337.5017 | 194.1907
169 | Mo10Nb55W35 | 0.35 | 0 | 0.55 | 0 | 0.1 | 0 | 0 | 1 | 3061.482037 | 10753.34912 | 12849.9292 | 30.45110044 | 7.391032717 | 2.96e-06 | 8.39e-06 | 337.5016996 | 125.0363 | 0.5311579 | 125 | 250 | 125 | 0.25 | 500 | 68.889 | 1.454 | 18.3 | 0.417326082 | 0.00278488 | L | 132 | 28 | 2000 | 11.9015 | 125.0373 | 3095.35 | 5.45 | 2.977925 | 0.349 | 225 | 75.55597 | 203.85 | 79.25 | 363.79 | 164.115 | 66.55 | 97.565 | 0.6665832 | 0.2001252 | 230.6733 | 66.55 | 1.922 | 144.02 | 0.9265066 | 0.04990123 | 0.01243216 | 0.3935381 | 0.0001270181 | 0.02077218 | 0.7984727 | 0.02139629 | 0.1633238 | 0.2878614 | 2414.232 | 0.3372932 | 2.130989 | 0.02505345 | 969.3758 | 446.5359 | 672.0341 | 355.5779 | 75.16034 | 172.9918 | 0.03334081 | 100.0224 | 180.5973 | 3061.482 | 2998.775 | 11.71447 | 42.47402 | 53.08858 | 0.01883644 | 1.334146e-05 | 1.046528e-06 | 955540.5 | 10.75335 | 42.19996 | 30.4511 | 0.03283954 | 8.390647e-06 | 2.265924e-06 | 441321.1 | 12.52854 | 24.28089 | 47.8113 | 0.02091556 | 1.965232e-05 | 2.315189e-07 | 4319301.5 | 11.97974 | 35.90106 | 51.50562 | 0.01941536 | 1.497435e-05 | 8.409322e-07 | 1189156.5 | -8794.05 | -8794.05 | 47.8113 | 12.52854 | 125.0398 | 9.980397e-06 | 1 | 1 | 49494.71 | 49494.71 | 51.50562 | 11.97974 | 125.0398 | 1.04376e-05 | 1 | 1 | 78208.63 | 78208.63 | 53.08626 | 11.71487 | 125.0398 | 1.06736e-05 | 1 | 1 | 119393 | 119393 | 30.45428 | 0.007021034 | 6.529581e-07 | 10.75266 | 1.162874e-05 | 2.068943 | 46.38606 | 370.9807 | 339.6935 | 12528.54 | 11714.47 | 10753.35 | 8e-05 | W35Nb55Mo10 | 337.5017 | 194.1907
170 | Mo10Nb55W35 | 0.35 | 0 | 0.55 | 0 | 0.1 | 0 | 0 | 1 | 3061.482037 | 10753.34912 | 12849.9292 | 30.45110044 | 7.391032717 | 2.96e-06 | 8.39e-06 | 337.5016996 | 125.0363 | 0.5311579 | 260 | 750 | 260 | 0.75 | 346.6666667 | 91.632 | 7.447 | 48.255 | 0.391370084 | 0.003049056 | G | 150 | 39 | 2000 | 11.9015 | 125.0373 | 3095.35 | 5.45 | 2.977925 | 0.349 | 225 | 75.55597 | 203.85 | 79.25 | 363.79 | 164.115 | 66.55 | 97.565 | 0.6665832 | 0.2001252 | 230.6733 | 66.55 | 1.922 | 144.02 | 0.9265066 | 0.04990123 | 0.01243216 | 0.3935381 | 0.0001270181 | 0.02077218 | 0.7984727 | 0.02139629 | 0.1633238 | 0.2878614 | 2414.232 | 0.3372932 | 2.130989 | 0.02505345 | 969.3758 | 446.5359 | 672.0341 | 355.5779 | 75.16034 | 172.9918 | 0.03334081 | 100.0224 | 180.5973 | 3061.482 | 2998.775 | 11.71447 | 42.47402 | 53.08858 | 0.01883644 | 1.334146e-05 | 1.046528e-06 | 955540.5 | 10.75335 | 42.19996 | 30.4511 | 0.03283954 | 8.390647e-06 | 2.265924e-06 | 441321.1 | 12.52854 | 24.28089 | 47.8113 | 0.02091556 | 1.965232e-05 | 2.315189e-07 | 4319301.5 | 11.97974 | 35.90106 | 51.50562 | 0.01941536 | 1.497435e-05 | 8.409322e-07 | 1189156.5 | -8794.05 | -8794.05 | 47.8113 | 12.52854 | 125.0398 | 9.980397e-06 | 1 | 1 | 49494.71 | 49494.71 | 51.50562 | 11.97974 | 125.0398 | 1.04376e-05 | 1 | 1 | 78208.63 | 78208.63 | 53.08626 | 11.71487 | 125.0398 | 1.06736e-05 | 1 | 1 | 119393 | 119393 | 30.45428 | 0.007021034 | 6.529581e-07 | 10.75266 | 1.162874e-05 | 2.068943 | 46.38606 | 370.9807 | 339.6935 | 12528.54 | 11714.47 | 10753.35 | 8e-05 | W35Nb55Mo10 | 337.5017 | 194.1907
171 | Mo10Nb55W35 | 0.35 | 0 | 0.55 | 0 | 0.1 | 0 | 0 | 1 | 3061.482037 | 10753.34912 | 12849.9292 | 30.45110044 | 7.391032717 | 2.96e-06 | 8.39e-06 | 337.5016996 | 125.0363 | 0.5311579 | 250 | 250 | 250 | 0.25 | 1000 | 176.368 | 7.49 | 170.43 | 0.305637356 | 0.002163493 | K | 152 | 44 | 2000 | 11.9015 | 125.0373 | 3095.35 | 5.45 | 2.977925 | 0.349 | 225 | 75.55597 | 203.85 | 79.25 | 363.79 | 164.115 | 66.55 | 97.565 | 0.6665832 | 0.2001252 | 230.6733 | 66.55 | 1.922 | 144.02 | 0.9265066 | 0.04990123 | 0.01243216 | 0.3935381 | 0.0001270181 | 0.02077218 | 0.7984727 | 0.02139629 | 0.1633238 | 0.2878614 | 2414.232 | 0.3372932 | 2.130989 | 0.02505345 | 969.3758 | 446.5359 | 672.0341 | 355.5779 | 75.16034 | 172.9918 | 0.03334081 | 100.0224 | 180.5973 | 3061.482 | 2998.775 | 11.71447 | 42.47402 | 53.08858 | 0.01883644 | 1.334146e-05 | 1.046528e-06 | 955540.5 | 10.75335 | 42.19996 | 30.4511 | 0.03283954 | 8.390647e-06 | 2.265924e-06 | 441321.1 | 12.52854 | 24.28089 | 47.8113 | 0.02091556 | 1.965232e-05 | 2.315189e-07 | 4319301.5 | 11.97974 | 35.90106 | 51.50562 | 0.01941536 | 1.497435e-05 | 8.409322e-07 | 1189156.5 | -8794.05 | -8794.05 | 47.8113 | 12.52854 | 125.0398 | 9.980397e-06 | 1 | 1 | 49494.71 | 49494.71 | 51.50562 | 11.97974 | 125.0398 | 1.04376e-05 | 1 | 1 | 78208.63 | 78208.63 | 53.08626 | 11.71487 | 125.0398 | 1.06736e-05 | 1 | 1 | 119393 | 119393 | 30.45428 | 0.007021034 | 6.529581e-07 | 10.75266 | 1.162874e-05 | 2.068943 | 46.38606 | 370.9807 | 339.6935 | 12528.54 | 11714.47 | 10753.35 | 8e-05 | W35Nb55Mo10 | 337.5017 | 194.1907
172 | Mo10Nb55W35 | 0.35 | 0 | 0.55 | 0 | 0.1 | 0 | 0 | 1 | 3061.482037 | 10753.34912 | 12849.9292 | 30.45110044 | 7.391032717 | 2.96e-06 | 8.39e-06 | 337.5016996 | 125.0363 | 0.5311579 | 200 | 200 | 200 | 0.2 | 1000 | 142.462 | 8.207 | 109.965 | 0.260778869 | 0.002008025 | G | 148 | 43 | 2000 | 11.9015 | 125.0373 | 3095.35 | 5.45 | 2.977925 | 0.349 | 225 | 75.55597 | 203.85 | 79.25 | 363.79 | 164.115 | 66.55 | 97.565 | 0.6665832 | 0.2001252 | 230.6733 | 66.55 | 1.922 | 144.02 | 0.9265066 | 0.04990123 | 0.01243216 | 0.3935381 | 0.0001270181 | 0.02077218 | 0.7984727 | 0.02139629 | 0.1633238 | 0.2878614 | 2414.232 | 0.3372932 | 2.130989 | 0.02505345 | 969.3758 | 446.5359 | 672.0341 | 355.5779 | 75.16034 | 172.9918 | 0.03334081 | 100.0224 | 180.5973 | 3061.482 | 2998.775 | 11.71447 | 42.47402 | 53.08858 | 0.01883644 | 1.334146e-05 | 1.046528e-06 | 955540.5 | 10.75335 | 42.19996 | 30.4511 | 0.03283954 | 8.390647e-06 | 2.265924e-06 | 441321.1 | 12.52854 | 24.28089 | 47.8113 | 0.02091556 | 1.965232e-05 | 2.315189e-07 | 4319301.5 | 11.97974 | 35.90106 | 51.50562 | 0.01941536 | 1.497435e-05 | 8.409322e-07 | 1189156.5 | -8794.05 | -8794.05 | 47.8113 | 12.52854 | 125.0398 | 9.980397e-06 | 1 | 1 | 49494.71 | 49494.71 | 51.50562 | 11.97974 | 125.0398 | 1.04376e-05 | 1 | 1 | 78208.63 | 78208.63 | 53.08626 | 11.71487 | 125.0398 | 1.06736e-05 | 1 | 1 | 119393 | 119393 | 30.45428 | 0.007021034 | 6.529581e-07 | 10.75266 | 1.162874e-05 | 2.068943 | 46.38606 | 370.9807 | 339.6935 | 12528.54 | 11714.47 | 10753.35 | 8e-05 | W35Nb55Mo10 | 337.5017 | 194.1907
173 | Mo10Nb55W35 | 0.35 | 0 | 0.55 | 0 | 0.1 | 0 | 0 | 1 | 3061.482037 | 10753.34912 | 12849.9292 | 30.45110044 | 7.391032717 | 2.96e-06 | 8.39e-06 | 337.5016996 | 125.0363 | 0.5311579 | 275 | 1650 | 275 | 1.65 | 166.6666667 | 73.791 | 2.662 | 23.265 | 0.393231146 | 0.003849561 | B | 152 | 42 | 2000 | 11.9015 | 125.0373 | 3095.35 | 5.45 | 2.977925 | 0.349 | 225 | 75.55597 | 203.85 | 79.25 | 363.79 | 164.115 | 66.55 | 97.565 | 0.6665832 | 0.2001252 | 230.6733 | 66.55 | 1.922 | 144.02 | 0.9265066 | 0.04990123 | 0.01243216 | 0.3935381 | 0.0001270181 | 0.02077218 | 0.7984727 | 0.02139629 | 0.1633238 | 0.2878614 | 2414.232 | 0.3372932 | 2.130989 | 0.02505345 | 969.3758 | 446.5359 | 672.0341 | 355.5779 | 75.16034 | 172.9918 | 0.03334081 | 100.0224 | 180.5973 | 3061.482 | 2998.775 | 11.71447 | 42.47402 | 53.08858 | 0.01883644 | 1.334146e-05 | 1.046528e-06 | 955540.5 | 10.75335 | 42.19996 | 30.4511 | 0.03283954 | 8.390647e-06 | 2.265924e-06 | 441321.1 | 12.52854 | 24.28089 | 47.8113 | 0.02091556 | 1.965232e-05 | 2.315189e-07 | 4319301.5 | 11.97974 | 35.90106 | 51.50562 | 0.01941536 | 1.497435e-05 | 8.409322e-07 | 1189156.5 | -8794.05 | -8794.05 | 47.8113 | 12.52854 | 125.0398 | 9.980397e-06 | 1 | 1 | 49494.71 | 49494.71 | 51.50562 | 11.97974 | 125.0398 | 1.04376e-05 | 1 | 1 | 78208.63 | 78208.63 | 53.08626 | 11.71487 | 125.0398 | 1.06736e-05 | 1 | 1 | 119393 | 119393 | 30.45428 | 0.007021034 | 6.529581e-07 | 10.75266 | 1.162874e-05 | 2.068943 | 46.38606 | 370.9807 | 339.6935 | 12528.54 | 11714.47 | 10753.35 | 8e-05 | W35Nb55Mo10 | 337.5017 | 194.1907
174 | Mo10Nb55W35 | 0.35 | 0 | 0.55 | 0 | 0.1 | 0 | 0 | 1 | 3061.482037 | 10753.34912 | 12849.9292 | 30.45110044 | 7.391032717 | 2.96e-06 | 8.39e-06 | 337.5016996 | 125.0363 | 0.5311579 | 150 | 500 | 150 | 0.5 | 300 | 70.894 | 2.902 | 17.155 | 0.325194864 | 0.002885002 | L | 200 | 78 | 2000 | 11.9015 | 125.0373 | 3095.35 | 5.45 | 2.977925 | 0.349 | 225 | 75.55597 | 203.85 | 79.25 | 363.79 | 164.115 | 66.55 | 97.565 | 0.6665832 | 0.2001252 | 230.6733 | 66.55 | 1.922 | 144.02 | 0.9265066 | 0.04990123 | 0.01243216 | 0.3935381 | 0.0001270181 | 0.02077218 | 0.7984727 | 0.02139629 | 0.1633238 | 0.2878614 | 2414.232 | 0.3372932 | 2.130989 | 0.02505345 | 969.3758 | 446.5359 | 672.0341 | 355.5779 | 75.16034 | 172.9918 | 0.03334081 | 100.0224 | 180.5973 | 3061.482 | 2998.775 | 11.71447 | 42.47402 | 53.08858 | 0.01883644 | 1.334146e-05 | 1.046528e-06 | 955540.5 | 10.75335 | 42.19996 | 30.4511 | 0.03283954 | 8.390647e-06 | 2.265924e-06 | 441321.1 | 12.52854 | 24.28089 | 47.8113 | 0.02091556 | 1.965232e-05 | 2.315189e-07 | 4319301.5 | 11.97974 | 35.90106 | 51.50562 | 0.01941536 | 1.497435e-05 | 8.409322e-07 | 1189156.5 | -8794.05 | -8794.05 | 47.8113 | 12.52854 | 125.0398 | 9.980397e-06 | 1 | 1 | 49494.71 | 49494.71 | 51.50562 | 11.97974 | 125.0398 | 1.04376e-05 | 1 | 1 | 78208.63 | 78208.63 | 53.08626 | 11.71487 | 125.0398 | 1.06736e-05 | 1 | 1 | 119393 | 119393 | 30.45428 | 0.007021034 | 6.529581e-07 | 10.75266 | 1.162874e-05 | 2.068943 | 46.38606 | 370.9807 | 339.6935 | 12528.54 | 11714.47 | 10753.35 | 8e-05 | W35Nb55Mo10 | 337.5017 | 194.1907
175 | Hf2Nb12Ta46W40 | 0.4 | 0 | 0.12 | 0.46 | 0 | 0.02 | 0 | 1 | 3359.7262 | 14354.25004 | 18039.69995 | 22.66843336 | 9.865355037 | 3.79e-06 | 6.14e-06 | 257.3868355 | 171.490554 | 0.5732633 | 250 | 500 | 250 | 0.5 | 500 | 130.198 | 5.192 | 82.355 | 0.650472885 | 0.001983623 | G | 168 | 54 | 2000 | 16.012 | 171.49152 | 3371.52 | 5.38 | 2.504351 | 0.3238 | 238.6 | 95.27418 | 252.24792 | 100.38 | 358.272 | 175.812 | 90.882 | 84.93 | 0.9961855 | 1.752767e-05 | 236.632 | 90.882 | 1.852 | 144.578 | 1.056392 | 0.03000924 | 0.006911891 | 0.1809748 | 0.0002447921 | 0.04944405 | 0.5325679 | 0.02393623 | 0.1245924 | 0.2521658 | 1768.76 | 0.4132494 | 2.521071 | 0.04438473 | 1194.924 | 515.532 | 872.5833 | 416.9267 | 133.1542 | 190.7324 | 0.05672026 | 170.1608 | 202.0529 | 3359.726 | 3261.728 | 15.52353 | 44.33474 | 54.11058 | 0.01848068 | 1.348343e-05 | 1.104198e-06 | 905634.3 | 14.35425 | 44.13941 | 22.66843 | 0.04411421 | 6.135744e-06 | 2.639406e-06 | 378873.1 | 16.99488 | 24.74982 | 19.74546 | 0.05064455 | 8.050629e-06 | 3.191097e-09 | 313371859.5 | 15.95014 | 33.5975 | 36.07457 | 0.02772036 | 1.15447e-05 | 8.057791e-07 | 1241035.0 | -7598.162 | -7598.162 | 19.91806 | 16.99488 | 171.4955 | 1.009101e-05 | 0.94 | 0.94 | 50960.14 | 50960.14 | 36.07457 | 15.95014 | 171.49552 | 1.075198e-05 | 1 | 1 | 88890.49 | 88890.49 | 54.08343 | 15.524 | 171.49552 | 1.104712e-05 | 1 | 1 | 134640.2 | 134640.2 | 22.66934 | 0.008871379 | 6.180777e-07 | 14.35318 | 1.194826e-05 | 2.175868 | 46.45693 | 270.9008 | 258.5259 | 16994.88 | 15523.53 | 14354.25 | 8e-05 | W40Nb12Ta46Hf2 | 257.3868 | 144.3218
176 | Hf2Nb12Ta46W40 | 0.4 | 0 | 0.12 | 0.46 | 0 | 0.02 | 0 | 1 | 3359.7262 | 14354.25004 | 18039.69995 | 22.66843336 | 9.865355037 | 3.79e-06 | 6.14e-06 | 257.3868355 | 171.490554 | 0.5732633 | 300 | 300 | 300 | 0.3 | 1000 | 205.098 | 2.618 | 187.395 | 0.854907063 | 0.001702813 | K | 206 | 83 | 2000 | 16.012 | 171.49152 | 3371.52 | 5.38 | 2.504351 | 0.3238 | 238.6 | 95.27418 | 252.24792 | 100.38 | 358.272 | 175.812 | 90.882 | 84.93 | 0.9961855 | 1.752767e-05 | 236.632 | 90.882 | 1.852 | 144.578 | 1.056392 | 0.03000924 | 0.006911891 | 0.1809748 | 0.0002447921 | 0.04944405 | 0.5325679 | 0.02393623 | 0.1245924 | 0.2521658 | 1768.76 | 0.4132494 | 2.521071 | 0.04438473 | 1194.924 | 515.532 | 872.5833 | 416.9267 | 133.1542 | 190.7324 | 0.05672026 | 170.1608 | 202.0529 | 3359.726 | 3261.728 | 15.52353 | 44.33474 | 54.11058 | 0.01848068 | 1.348343e-05 | 1.104198e-06 | 905634.3 | 14.35425 | 44.13941 | 22.66843 | 0.04411421 | 6.135744e-06 | 2.639406e-06 | 378873.1 | 16.99488 | 24.74982 | 19.74546 | 0.05064455 | 8.050629e-06 | 3.191097e-09 | 313371859.5 | 15.95014 | 33.5975 | 36.07457 | 0.02772036 | 1.15447e-05 | 8.057791e-07 | 1241035.0 | -7598.162 | -7598.162 | 19.91806 | 16.99488 | 171.4955 | 1.009101e-05 | 0.94 | 0.94 | 50960.14 | 50960.14 | 36.07457 | 15.95014 | 171.49552 | 1.075198e-05 | 1 | 1 | 88890.49 | 88890.49 | 54.08343 | 15.524 | 171.49552 | 1.104712e-05 | 1 | 1 | 134640.2 | 134640.2 | 22.66934 | 0.008871379 | 6.180777e-07 | 14.35318 | 1.194826e-05 | 2.175868 | 46.45693 | 270.9008 | 258.5259 | 16994.88 | 15523.53 | 14354.25 | 8e-05 | W40Nb12Ta46Hf2 | 257.3868 | 144.3218
177 | Hf2Nb12Ta46W40 | 0.4 | 0 | 0.12 | 0.46 | 0 | 0.02 | 0 | 1 | 3359.7262 | 14354.25004 | 18039.69995 | 22.66843336 | 9.865355037 | 3.79e-06 | 6.14e-06 | 257.3868355 | 171.490554 | 0.5732633 | 200 | 850 | 200 | 0.85 | 235.2941176 | 73.798 | 2.424 | 24.79 | 0.463835895 | 0.004434718 | L | 134 | 31 | 2000 | 16.012 | 171.49152 | 3371.52 | 5.38 | 2.504351 | 0.3238 | 238.6 | 95.27418 | 252.24792 | 100.38 | 358.272 | 175.812 | 90.882 | 84.93 | 0.9961855 | 1.752767e-05 | 236.632 | 90.882 | 1.852 | 144.578 | 1.056392 | 0.03000924 | 0.006911891 | 0.1809748 | 0.0002447921 | 0.04944405 | 0.5325679 | 0.02393623 | 0.1245924 | 0.2521658 | 1768.76 | 0.4132494 | 2.521071 | 0.04438473 | 1194.924 | 515.532 | 872.5833 | 416.9267 | 133.1542 | 190.7324 | 0.05672026 | 170.1608 | 202.0529 | 3359.726 | 3261.728 | 15.52353 | 44.33474 | 54.11058 | 0.01848068 | 1.348343e-05 | 1.104198e-06 | 905634.3 | 14.35425 | 44.13941 | 22.66843 | 0.04411421 | 6.135744e-06 | 2.639406e-06 | 378873.1 | 16.99488 | 24.74982 | 19.74546 | 0.05064455 | 8.050629e-06 | 3.191097e-09 | 313371859.5 | 15.95014 | 33.5975 | 36.07457 | 0.02772036 | 1.15447e-05 | 8.057791e-07 | 1241035.0 | -7598.162 | -7598.162 | 19.91806 | 16.99488 | 171.4955 | 1.009101e-05 | 0.94 | 0.94 | 50960.14 | 50960.14 | 36.07457 | 15.95014 | 171.49552 | 1.075198e-05 | 1 | 1 | 88890.49 | 88890.49 | 54.08343 | 15.524 | 171.49552 | 1.104712e-05 | 1 | 1 | 134640.2 | 134640.2 | 22.66934 | 0.008871379 | 6.180777e-07 | 14.35318 | 1.194826e-05 | 2.175868 | 46.45693 | 270.9008 | 258.5259 | 16994.88 | 15523.53 | 14354.25 | 8e-05 | W40Nb12Ta46Hf2 | 257.3868 | 144.3218
178 | Hf2Nb12Ta46W40 | 0.4 | 0 | 0.12 | 0.46 | 0 | 0.02 | 0 | 1 | 3359.7262 | 14354.25004 | 18039.69995 | 22.66843336 | 9.865355037 | 3.79e-06 | 6.14e-06 | 257.3868355 | 171.490554 | 0.5732633 | 250 | 1250 | 250 | 1.25 | 200 | 73.347 | 1.451 | 23.835 | 0.442108438 | 0.003535372 | B | 134 | 29 | 2000 | 16.012 | 171.49152 | 3371.52 | 5.38 | 2.504351 | 0.3238 | 238.6 | 95.27418 | 252.24792 | 100.38 | 358.272 | 175.812 | 90.882 | 84.93 | 0.9961855 | 1.752767e-05 | 236.632 | 90.882 | 1.852 | 144.578 | 1.056392 | 0.03000924 | 0.006911891 | 0.1809748 | 0.0002447921 | 0.04944405 | 0.5325679 | 0.02393623 | 0.1245924 | 0.2521658 | 1768.76 | 0.4132494 | 2.521071 | 0.04438473 | 1194.924 | 515.532 | 872.5833 | 416.9267 | 133.1542 | 190.7324 | 0.05672026 | 170.1608 | 202.0529 | 3359.726 | 3261.728 | 15.52353 | 44.33474 | 54.11058 | 0.01848068 | 1.348343e-05 | 1.104198e-06 | 905634.3 | 14.35425 | 44.13941 | 22.66843 | 0.04411421 | 6.135744e-06 | 2.639406e-06 | 378873.1 | 16.99488 | 24.74982 | 19.74546 | 0.05064455 | 8.050629e-06 | 3.191097e-09 | 313371859.5 | 15.95014 | 33.5975 | 36.07457 | 0.02772036 | 1.15447e-05 | 8.057791e-07 | 1241035.0 | -7598.162 | -7598.162 | 19.91806 | 16.99488 | 171.4955 | 1.009101e-05 | 0.94 | 0.94 | 50960.14 | 50960.14 | 36.07457 | 15.95014 | 171.49552 | 1.075198e-05 | 1 | 1 | 88890.49 | 88890.49 | 54.08343 | 15.524 | 171.49552 | 1.104712e-05 | 1 | 1 | 134640.2 | 134640.2 | 22.66934 | 0.008871379 | 6.180777e-07 | 14.35318 | 1.194826e-05 | 2.175868 | 46.45693 | 270.9008 | 258.5259 | 16994.88 | 15523.53 | 14354.25 | 8e-05 | W40Nb12Ta46Hf2 | 257.3868 | 144.3218
179 | Hf2Nb12Ta46W40 | 0.4 | 0 | 0.12 | 0.46 | 0 | 0.02 | 0 | 1 | 3359.7262 | 14354.25004 | 18039.69995 | 22.66843336 | 9.865355037 | 3.79e-06 | 6.14e-06 | 257.3868355 | 171.490554 | 0.5732633 | 305 | 1000 | 305 | 1 | 305 | 94.553 | 1.846 | 42.89 | 0.423729297 | 0.003446676 | G | 152 | 40 | 2000 | 16.012 | 171.49152 | 3371.52 | 5.38 | 2.504351 | 0.3238 | 238.6 | 95.27418 | 252.24792 | 100.38 | 358.272 | 175.812 | 90.882 | 84.93 | 0.9961855 | 1.752767e-05 | 236.632 | 90.882 | 1.852 | 144.578 | 1.056392 | 0.03000924 | 0.006911891 | 0.1809748 | 0.0002447921 | 0.04944405 | 0.5325679 | 0.02393623 | 0.1245924 | 0.2521658 | 1768.76 | 0.4132494 | 2.521071 | 0.04438473 | 1194.924 | 515.532 | 872.5833 | 416.9267 | 133.1542 | 190.7324 | 0.05672026 | 170.1608 | 202.0529 | 3359.726 | 3261.728 | 15.52353 | 44.33474 | 54.11058 | 0.01848068 | 1.348343e-05 | 1.104198e-06 | 905634.3 | 14.35425 | 44.13941 | 22.66843 | 0.04411421 | 6.135744e-06 | 2.639406e-06 | 378873.1 | 16.99488 | 24.74982 | 19.74546 | 0.05064455 | 8.050629e-06 | 3.191097e-09 | 313371859.5 | 15.95014 | 33.5975 | 36.07457 | 0.02772036 | 1.15447e-05 | 8.057791e-07 | 1241035.0 | -7598.162 | -7598.162 | 19.91806 | 16.99488 | 171.4955 | 1.009101e-05 | 0.94 | 0.94 | 50960.14 | 50960.14 | 36.07457 | 15.95014 | 171.49552 | 1.075198e-05 | 1 | 1 | 88890.49 | 88890.49 | 54.08343 | 15.524 | 171.49552 | 1.104712e-05 | 1 | 1 | 134640.2 | 134640.2 | 22.66934 | 0.008871379 | 6.180777e-07 | 14.35318 | 1.194826e-05 | 2.175868 | 46.45693 | 270.9008 | 258.5259 | 16994.88 | 15523.53 | 14354.25 | 8e-05 | W40Nb12Ta46Hf2 | 257.3868 | 144.3218
180 | Hf2Nb12Ta46W40 | 0.4 | 0 | 0.12 | 0.46 | 0 | 0.02 | 0 | 1 | 3359.7262 | 14354.25004 | 18039.69995 | 22.66843336 | 9.865355037 | 3.79e-06 | 6.14e-06 | 257.3868355 | 171.490554 | 0.5732633 | 200 | 500 | 200 | 0.5 | 400 | 83.163 | 6.389 | 25.925 | 0.440979862 | 0.003020165 | L | 154 | 45 | 2000 | 16.012 | 171.49152 | 3371.52 | 5.38 | 2.504351 | 0.3238 | 238.6 | 95.27418 | 252.24792 | 100.38 | 358.272 | 175.812 | 90.882 | 84.93 | 0.9961855 | 1.752767e-05 | 236.632 | 90.882 | 1.852 | 144.578 | 1.056392 | 0.03000924 | 0.006911891 | 0.1809748 | 0.0002447921 | 0.04944405 | 0.5325679 | 0.02393623 | 0.1245924 | 0.2521658 | 1768.76 | 0.4132494 | 2.521071 | 0.04438473 | 1194.924 | 515.532 | 872.5833 | 416.9267 | 133.1542 | 190.7324 | 0.05672026 | 170.1608 | 202.0529 | 3359.726 | 3261.728 | 15.52353 | 44.33474 | 54.11058 | 0.01848068 | 1.348343e-05 | 1.104198e-06 | 905634.3 | 14.35425 | 44.13941 | 22.66843 | 0.04411421 | 6.135744e-06 | 2.639406e-06 | 378873.1 | 16.99488 | 24.74982 | 19.74546 | 0.05064455 | 8.050629e-06 | 3.191097e-09 | 313371859.5 | 15.95014 | 33.5975 | 36.07457 | 0.02772036 | 1.15447e-05 | 8.057791e-07 | 1241035.0 | -7598.162 | -7598.162 | 19.91806 | 16.99488 | 171.4955 | 1.009101e-05 | 0.94 | 0.94 | 50960.14 | 50960.14 | 36.07457 | 15.95014 | 171.49552 | 1.075198e-05 | 1 | 1 | 88890.49 | 88890.49 | 54.08343 | 15.524 | 171.49552 | 1.104712e-05 | 1 | 1 | 134640.2 | 134640.2 | 22.66934 | 0.008871379 | 6.180777e-07 | 14.35318 | 1.194826e-05 | 2.175868 | 46.45693 | 270.9008 | 258.5259 | 16994.88 | 15523.53 | 14354.25 | 8e-05 | W40Nb12Ta46Hf2 | 257.3868 | 144.3218
181 | Hf2Nb12Ta46W40 | 0.4 | 0 | 0.12 | 0.46 | 0 | 0.02 | 0 | 1 | 3359.7262 | 14354.25004 | 18039.69995 | 22.66843336 | 9.865355037 | 3.79e-06 | 6.14e-06 | 257.3868355 | 171.490554 | 0.5732633 | 125 | 250 | 125 | 0.25 | 500 | 71.137 | 3.189 | 16.205 | 0.411951055 | 0.00343837 | L | 152 | 45 | 2000 | 16.012 | 171.49152 | 3371.52 | 5.38 | 2.504351 | 0.3238 | 238.6 | 95.27418 | 252.24792 | 100.38 | 358.272 | 175.812 | 90.882 | 84.93 | 0.9961855 | 1.752767e-05 | 236.632 | 90.882 | 1.852 | 144.578 | 1.056392 | 0.03000924 | 0.006911891 | 0.1809748 | 0.0002447921 | 0.04944405 | 0.5325679 | 0.02393623 | 0.1245924 | 0.2521658 | 1768.76 | 0.4132494 | 2.521071 | 0.04438473 | 1194.924 | 515.532 | 872.5833 | 416.9267 | 133.1542 | 190.7324 | 0.05672026 | 170.1608 | 202.0529 | 3359.726 | 3261.728 | 15.52353 | 44.33474 | 54.11058 | 0.01848068 | 1.348343e-05 | 1.104198e-06 | 905634.3 | 14.35425 | 44.13941 | 22.66843 | 0.04411421 | 6.135744e-06 | 2.639406e-06 | 378873.1 | 16.99488 | 24.74982 | 19.74546 | 0.05064455 | 8.050629e-06 | 3.191097e-09 | 313371859.5 | 15.95014 | 33.5975 | 36.07457 | 0.02772036 | 1.15447e-05 | 8.057791e-07 | 1241035.0 | -7598.162 | -7598.162 | 19.91806 | 16.99488 | 171.4955 | 1.009101e-05 | 0.94 | 0.94 | 50960.14 | 50960.14 | 36.07457 | 15.95014 | 171.49552 | 1.075198e-05 | 1 | 1 | 88890.49 | 88890.49 | 54.08343 | 15.524 | 171.49552 | 1.104712e-05 | 1 | 1 | 134640.2 | 134640.2 | 22.66934 | 0.008871379 | 6.180777e-07 | 14.35318 | 1.194826e-05 | 2.175868 | 46.45693 | 270.9008 | 258.5259 | 16994.88 | 15523.53 | 14354.25 | 8e-05 | W40Nb12Ta46Hf2 | 257.3868 | 144.3218
182 | Hf2Nb12Ta46W40 | 0.4 | 0 | 0.12 | 0.46 | 0 | 0.02 | 0 | 1 | 3359.7262 | 14354.25004 | 18039.69995 | 22.66843336 | 9.865355037 | 3.79e-06 | 6.14e-06 | 257.3868355 | 171.490554 | 0.5732633 | 260 | 750 | 260 | 0.75 | 346.6666667 | 97.657 | 16.544 | 45.185 | 0.363795945 | 0.003846503 | G | 128 | 24 | 2000 | 16.012 | 171.49152 | 3371.52 | 5.38 | 2.504351 | 0.3238 | 238.6 | 95.27418 | 252.24792 | 100.38 | 358.272 | 175.812 | 90.882 | 84.93 | 0.9961855 | 1.752767e-05 | 236.632 | 90.882 | 1.852 | 144.578 | 1.056392 | 0.03000924 | 0.006911891 | 0.1809748 | 0.0002447921 | 0.04944405 | 0.5325679 | 0.02393623 | 0.1245924 | 0.2521658 | 1768.76 | 0.4132494 | 2.521071 | 0.04438473 | 1194.924 | 515.532 | 872.5833 | 416.9267 | 133.1542 | 190.7324 | 0.05672026 | 170.1608 | 202.0529 | 3359.726 | 3261.728 | 15.52353 | 44.33474 | 54.11058 | 0.01848068 | 1.348343e-05 | 1.104198e-06 | 905634.3 | 14.35425 | 44.13941 | 22.66843 | 0.04411421 | 6.135744e-06 | 2.639406e-06 | 378873.1 | 16.99488 | 24.74982 | 19.74546 | 0.05064455 | 8.050629e-06 | 3.191097e-09 | 313371859.5 | 15.95014 | 33.5975 | 36.07457 | 0.02772036 | 1.15447e-05 | 8.057791e-07 | 1241035.0 | -7598.162 | -7598.162 | 19.91806 | 16.99488 | 171.4955 | 1.009101e-05 | 0.94 | 0.94 | 50960.14 | 50960.14 | 36.07457 | 15.95014 | 171.49552 | 1.075198e-05 | 1 | 1 | 88890.49 | 88890.49 | 54.08343 | 15.524 | 171.49552 | 1.104712e-05 | 1 | 1 | 134640.2 | 134640.2 | 22.66934 | 0.008871379 | 6.180777e-07 | 14.35318 | 1.194826e-05 | 2.175868 | 46.45693 | 270.9008 | 258.5259 | 16994.88 | 15523.53 | 14354.25 | 8e-05 | W40Nb12Ta46Hf2 | 257.3868 | 144.3218
183 | Hf2Nb12Ta46W40 | 0.4 | 0 | 0.12 | 0.46 | 0 | 0.02 | 0 | 1 | 3359.7262 | 14354.25004 | 18039.69995 | 22.66843336 | 9.865355037 | 3.79e-06 | 6.14e-06 | 257.3868355 | 171.490554 | 0.5732633 | 250 | 250 | 250 | 0.25 | 1000 | 178.133 | 2.653 | 140.12 | 0.546461462 | 0.001830002 | K | 134 | 33 | 2000 | 16.012 | 171.49152 | 3371.52 | 5.38 | 2.504351 | 0.3238 | 238.6 | 95.27418 | 252.24792 | 100.38 | 358.272 | 175.812 | 90.882 | 84.93 | 0.9961855 | 1.752767e-05 | 236.632 | 90.882 | 1.852 | 144.578 | 1.056392 | 0.03000924 | 0.006911891 | 0.1809748 | 0.0002447921 | 0.04944405 | 0.5325679 | 0.02393623 | 0.1245924 | 0.2521658 | 1768.76 | 0.4132494 | 2.521071 | 0.04438473 | 1194.924 | 515.532 | 872.5833 | 416.9267 | 133.1542 | 190.7324 | 0.05672026 | 170.1608 | 202.0529 | 3359.726 | 3261.728 | 15.52353 | 44.33474 | 54.11058 | 0.01848068 | 1.348343e-05 | 1.104198e-06 | 905634.3 | 14.35425 | 44.13941 | 22.66843 | 0.04411421 | 6.135744e-06 | 2.639406e-06 | 378873.1 | 16.99488 | 24.74982 | 19.74546 | 0.05064455 | 8.050629e-06 | 3.191097e-09 | 313371859.5 | 15.95014 | 33.5975 | 36.07457 | 0.02772036 | 1.15447e-05 | 8.057791e-07 | 1241035.0 | -7598.162 | -7598.162 | 19.91806 | 16.99488 | 171.4955 | 1.009101e-05 | 0.94 | 0.94 | 50960.14 | 50960.14 | 36.07457 | 15.95014 | 171.49552 | 1.075198e-05 | 1 | 1 | 88890.49 | 88890.49 | 54.08343 | 15.524 | 171.49552 | 1.104712e-05 | 1 | 1 | 134640.2 | 134640.2 | 22.66934 | 0.008871379 | 6.180777e-07 | 14.35318 | 1.194826e-05 | 2.175868 | 46.45693 | 270.9008 | 258.5259 | 16994.88 | 15523.53 | 14354.25 | 8e-05 | W40Nb12Ta46Hf2 | 257.3868 | 144.3218
184 | Hf2Nb12Ta46W40 | 0.4 | 0 | 0.12 | 0.46 | 0 | 0.02 | 0 | 1 | 3359.7262 | 14354.25004 | 18039.69995 | 22.66843336 | 9.865355037 | 3.79e-06 | 6.14e-06 | 257.3868355 | 171.490554 | 0.5732633 | 200 | 200 | 200 | 0.2 | 1000 | 151.608 | 7.234 | 101.04 | 0.611331831 | 0.002203963 | G | 144 | 36 | 2000 | 16.012 | 171.49152 | 3371.52 | 5.38 | 2.504351 | 0.3238 | 238.6 | 95.27418 | 252.24792 | 100.38 | 358.272 | 175.812 | 90.882 | 84.93 | 0.9961855 | 1.752767e-05 | 236.632 | 90.882 | 1.852 | 144.578 | 1.056392 | 0.03000924 | 0.006911891 | 0.1809748 | 0.0002447921 | 0.04944405 | 0.5325679 | 0.02393623 | 0.1245924 | 0.2521658 | 1768.76 | 0.4132494 | 2.521071 | 0.04438473 | 1194.924 | 515.532 | 872.5833 | 416.9267 | 133.1542 | 190.7324 | 0.05672026 | 170.1608 | 202.0529 | 3359.726 | 3261.728 | 15.52353 | 44.33474 | 54.11058 | 0.01848068 | 1.348343e-05 | 1.104198e-06 | 905634.3 | 14.35425 | 44.13941 | 22.66843 | 0.04411421 | 6.135744e-06 | 2.639406e-06 | 378873.1 | 16.99488 | 24.74982 | 19.74546 | 0.05064455 | 8.050629e-06 | 3.191097e-09 | 313371859.5 | 15.95014 | 33.5975 | 36.07457 | 0.02772036 | 1.15447e-05 | 8.057791e-07 | 1241035.0 | -7598.162 | -7598.162 | 19.91806 | 16.99488 | 171.4955 | 1.009101e-05 | 0.94 | 0.94 | 50960.14 | 50960.14 | 36.07457 | 15.95014 | 171.49552 | 1.075198e-05 | 1 | 1 | 88890.49 | 88890.49 | 54.08343 | 15.524 | 171.49552 | 1.104712e-05 | 1 | 1 | 134640.2 | 134640.2 | 22.66934 | 0.008871379 | 6.180777e-07 | 14.35318 | 1.194826e-05 | 2.175868 | 46.45693 | 270.9008 | 258.5259 | 16994.88 | 15523.53 | 14354.25 | 8e-05 | W40Nb12Ta46Hf2 | 257.3868 | 144.3218
185 | Hf2Nb12Ta46W40 | 0.4 | 0 | 0.12 | 0.46 | 0 | 0.02 | 0 | 1 | 3359.7262 | 14354.25004 | 18039.69995 | 22.66843336 | 9.865355037 | 3.79e-06 | 6.14e-06 | 257.3868355 | 171.490554 | 0.5732633 | 275 | 1650 | 275 | 1.65 | 166.6666667 | 72.238 | 3.388 | 21.735 | 0.270819132 | 0.004009784 | B | 208 | 82 | 2000 | 16.012 | 171.49152 | 3371.52 | 5.38 | 2.504351 | 0.3238 | 238.6 | 95.27418 | 252.24792 | 100.38 | 358.272 | 175.812 | 90.882 | 84.93 | 0.9961855 | 1.752767e-05 | 236.632 | 90.882 | 1.852 | 144.578 | 1.056392 | 0.03000924 | 0.006911891 | 0.1809748 | 0.0002447921 | 0.04944405 | 0.5325679 | 0.02393623 | 0.1245924 | 0.2521658 | 1768.76 | 0.4132494 | 2.521071 | 0.04438473 | 1194.924 | 515.532 | 872.5833 | 416.9267 | 133.1542 | 190.7324 | 0.05672026 | 170.1608 | 202.0529 | 3359.726 | 3261.728 | 15.52353 | 44.33474 | 54.11058 | 0.01848068 | 1.348343e-05 | 1.104198e-06 | 905634.3 | 14.35425 | 44.13941 | 22.66843 | 0.04411421 | 6.135744e-06 | 2.639406e-06 | 378873.1 | 16.99488 | 24.74982 | 19.74546 | 0.05064455 | 8.050629e-06 | 3.191097e-09 | 313371859.5 | 15.95014 | 33.5975 | 36.07457 | 0.02772036 | 1.15447e-05 | 8.057791e-07 | 1241035.0 | -7598.162 | -7598.162 | 19.91806 | 16.99488 | 171.4955 | 1.009101e-05 | 0.94 | 0.94 | 50960.14 | 50960.14 | 36.07457 | 15.95014 | 171.49552 | 1.075198e-05 | 1 | 1 | 88890.49 | 88890.49 | 54.08343 | 15.524 | 171.49552 | 1.104712e-05 | 1 | 1 | 134640.2 | 134640.2 | 22.66934 | 0.008871379 | 6.180777e-07 | 14.35318 | 1.194826e-05 | 2.175868 | 46.45693 | 270.9008 | 258.5259 | 16994.88 | 15523.53 | 14354.25 | 8e-05 | W40Nb12Ta46Hf2 | 257.3868 | 144.3218
186 | Hf2Nb12Ta46W40 | 0.4 | 0 | 0.12 | 0.46 | 0 | 0.02 | 0 | 1 | 3359.7262 | 14354.25004 | 18039.69995 | 22.66843336 | 9.865355037 | 3.79e-06 | 6.14e-06 | 257.3868355 | 171.490554 | 0.5732633 | 150 | 500 | 150 | 0.5 | 300 | 73.819 | 2.88 | 16.77 | 0.609007681 | 0.004097228 | L | 128 | 31 | 2000 | 16.012 | 171.49152 | 3371.52 | 5.38 | 2.504351 | 0.3238 | 238.6 | 95.27418 | 252.24792 | 100.38 | 358.272 | 175.812 | 90.882 | 84.93 | 0.9961855 | 1.752767e-05 | 236.632 | 90.882 | 1.852 | 144.578 | 1.056392 | 0.03000924 | 0.006911891 | 0.1809748 | 0.0002447921 | 0.04944405 | 0.5325679 | 0.02393623 | 0.1245924 | 0.2521658 | 1768.76 | 0.4132494 | 2.521071 | 0.04438473 | 1194.924 | 515.532 | 872.5833 | 416.9267 | 133.1542 | 190.7324 | 0.05672026 | 170.1608 | 202.0529 | 3359.726 | 3261.728 | 15.52353 | 44.33474 | 54.11058 | 0.01848068 | 1.348343e-05 | 1.104198e-06 | 905634.3 | 14.35425 | 44.13941 | 22.66843 | 0.04411421 | 6.135744e-06 | 2.639406e-06 | 378873.1 | 16.99488 | 24.74982 | 19.74546 | 0.05064455 | 8.050629e-06 | 3.191097e-09 | 313371859.5 | 15.95014 | 33.5975 | 36.07457 | 0.02772036 | 1.15447e-05 | 8.057791e-07 | 1241035.0 | -7598.162 | -7598.162 | 19.91806 | 16.99488 | 171.4955 | 1.009101e-05 | 0.94 | 0.94 | 50960.14 | 50960.14 | 36.07457 | 15.95014 | 171.49552 | 1.075198e-05 | 1 | 1 | 88890.49 | 88890.49 | 54.08343 | 15.524 | 171.49552 | 1.104712e-05 | 1 | 1 | 134640.2 | 134640.2 | 22.66934 | 0.008871379 | 6.180777e-07 | 14.35318 | 1.194826e-05 | 2.175868 | 46.45693 | 270.9008 | 258.5259 | 16994.88 | 15523.53 | 14354.25 | 8e-05 | W40Nb12Ta46Hf2 | 257.3868 | 144.3218
187 | Hf2Nb12Ta46W40 | 0.4 | 0 | 0.12 | 0.46 | 0 | 0.02 | 0 | 1 | 3359.7262 | 14354.25004 | 18039.69995 | 22.66843336 | 9.865355037 | 3.79e-06 | 6.14e-06 | 257.3868355 | 171.490554 | 0.5732633 | 275 | 1000 | 275 | 1 | 275 | 86.753 | 4.106 | 32.595 | 0.513615139 | 0.003089866 | B | 128 | 29 | 2000 | 16.012 | 171.49152 | 3371.52 | 5.38 | 2.504351 | 0.3238 | 238.6 | 95.27418 | 252.24792 | 100.38 | 358.272 | 175.812 | 90.882 | 84.93 | 0.9961855 | 1.752767e-05 | 236.632 | 90.882 | 1.852 | 144.578 | 1.056392 | 0.03000924 | 0.006911891 | 0.1809748 | 0.0002447921 | 0.04944405 | 0.5325679 | 0.02393623 | 0.1245924 | 0.2521658 | 1768.76 | 0.4132494 | 2.521071 | 0.04438473 | 1194.924 | 515.532 | 872.5833 | 416.9267 | 133.1542 | 190.7324 | 0.05672026 | 170.1608 | 202.0529 | 3359.726 | 3261.728 | 15.52353 | 44.33474 | 54.11058 | 0.01848068 | 1.348343e-05 | 1.104198e-06 | 905634.3 | 14.35425 | 44.13941 | 22.66843 | 0.04411421 | 6.135744e-06 | 2.639406e-06 | 378873.1 | 16.99488 | 24.74982 | 19.74546 | 0.05064455 | 8.050629e-06 | 3.191097e-09 | 313371859.5 | 15.95014 | 33.5975 | 36.07457 | 0.02772036 | 1.15447e-05 | 8.057791e-07 | 1241035.0 | -7598.162 | -7598.162 | 19.91806 | 16.99488 | 171.4955 | 1.009101e-05 | 0.94 | 0.94 | 50960.14 | 50960.14 | 36.07457 | 15.95014 | 171.49552 | 1.075198e-05 | 1 | 1 | 88890.49 | 88890.49 | 54.08343 | 15.524 | 171.49552 | 1.104712e-05 | 1 | 1 | 134640.2 | 134640.2 | 22.66934 | 0.008871379 | 6.180777e-07 | 14.35318 | 1.194826e-05 | 2.175868 | 46.45693 | 270.9008 | 258.5259 | 16994.88 | 15523.53 | 14354.25 | 8e-05 | W40Nb12Ta46Hf2 | 257.3868 | 144.3218
188 | Hf2Nb4Ta46W48 | 0.48 | 0 | 0.04 | 0.46 | 0 | 0.02 | 0 | 1 | 3440.653505 | 15092.88019 | 19069.70788 | 23.66111253 | 10.41231775 | 3.95e-06 | 6.19e-06 | 253.3729187 | 178.765274 | 0.5907268 | 250 | 500 | 250 | 0.5 | 500 | 123.288 | 4.831 | 73.78 | 0.383893523 | 0.003192915 | G | 148 | 41 | 2000 | 16.7344 | 178.76624 | 3447.12 | 5.46 | 2.357732 | 0.3142 | 249.8 | 105.9493 | 278.47704 | 110.22 | 379.92 | 180.748 | 100.898 | 79.85 | 1.013175 | 0.0002055739 | 247.1387 | 100.898 | 1.9128 | 144.098 | 0.9165039 | 0.02379514 | 0.00505618 | 0.1193127 | 0.0002373713 | 0.05125796 | 0.467426 | 0.02452835 | 0.1113649 | 0.2377093 | 1600.1 | 0.462848 | 2.772448 | 0.05980631 | 1342.43 | 560.6546 | 1006.169 | 457.7912 | 179.4189 | 204.885 | 0.07489053 | 224.6716 | 218.7279 | 3440.654 | 3344.531 | 16.28659 | 45.91951 | 47.92174 | 0.02086735 | 1.145519e-05 | 1.099121e-06 | 909818.1 | 15.09288 | 45.29428 | 23.66111 | 0.04226344 | 6.187523e-06 | 2.802667e-06 | 356803 | 17.8394 | 24.72785 | 32.2643 | 0.03099401 | 1.307533e-05 | 3.212375e-09 | 311296171.7 | 16.76446 | 33.40668 | 41.54413 | 0.02407079 | 1.326123e-05 | 7.629407e-07 | 1310717.9 | -7661.486 | -7661.486 | 32.73085 | 17.8394 | 178.771 | 1.002113e-05 | 0.94 | 0.94 | 50833.62 | 50833.62 | 41.54413 | 16.76446 | 178.77104 | 1.066369e-05 | 1 | 1 | 92435.49 | 92435.49 | 47.91497 | 16.28708 | 178.77104 | 1.097625e-05 | 1 | 1 | 139691.5 | 139691.5 | 23.66194 | 0.009181063 | 6.083495e-07 | 15.09176 | 1.184561e-05 | 2.230649 | 46.88809 | 262.2886 | 256.8704 | 17839.4 | 16286.59 | 15092.88 | 8e-05 | W48Nb4Ta46Hf2 | 253.3729 | 138.3258
189 | Hf2Nb4Ta46W48 | 0.48 | 0 | 0.04 | 0.46 | 0 | 0.02 | 0 | 1 | 3440.653505 | 15092.88019 | 19069.70788 | 23.66111253 | 10.41231775 | 3.95e-06 | 6.19e-06 | 253.3729187 | 178.765274 | 0.5907268 | 300 | 300 | 300 | 0.3 | 1000 | 174.627 | 12.871 | 170.055 | 0.839968646 | 0.001826196 | K | 150 | 44 | 2000 | 16.7344 | 178.76624 | 3447.12 | 5.46 | 2.357732 | 0.3142 | 249.8 | 105.9493 | 278.47704 | 110.22 | 379.92 | 180.748 | 100.898 | 79.85 | 1.013175 | 0.0002055739 | 247.1387 | 100.898 | 1.9128 | 144.098 | 0.9165039 | 0.02379514 | 0.00505618 | 0.1193127 | 0.0002373713 | 0.05125796 | 0.467426 | 0.02452835 | 0.1113649 | 0.2377093 | 1600.1 | 0.462848 | 2.772448 | 0.05980631 | 1342.43 | 560.6546 | 1006.169 | 457.7912 | 179.4189 | 204.885 | 0.07489053 | 224.6716 | 218.7279 | 3440.654 | 3344.531 | 16.28659 | 45.91951 | 47.92174 | 0.02086735 | 1.145519e-05 | 1.099121e-06 | 909818.1 | 15.09288 | 45.29428 | 23.66111 | 0.04226344 | 6.187523e-06 | 2.802667e-06 | 356803 | 17.8394 | 24.72785 | 32.2643 | 0.03099401 | 1.307533e-05 | 3.212375e-09 | 311296171.7 | 16.76446 | 33.40668 | 41.54413 | 0.02407079 | 1.326123e-05 | 7.629407e-07 | 1310717.9 | -7661.486 | -7661.486 | 32.73085 | 17.8394 | 178.771 | 1.002113e-05 | 0.94 | 0.94 | 50833.62 | 50833.62 | 41.54413 | 16.76446 | 178.77104 | 1.066369e-05 | 1 | 1 | 92435.49 | 92435.49 | 47.91497 | 16.28708 | 178.77104 | 1.097625e-05 | 1 | 1 | 139691.5 | 139691.5 | 23.66194 | 0.009181063 | 6.083495e-07 | 15.09176 | 1.184561e-05 | 2.230649 | 46.88809 | 262.2886 | 256.8704 | 17839.4 | 16286.59 | 15092.88 | 8e-05 | W48Nb4Ta46Hf2 | 253.3729 | 138.3258
190 | Hf2Nb4Ta46W48 | 0.48 | 0 | 0.04 | 0.46 | 0 | 0.02 | 0 | 1 | 3440.653505 | 15092.88019 | 19069.70788 | 23.66111253 | 10.41231775 | 3.95e-06 | 6.19e-06 | 253.3729187 | 178.765274 | 0.5907268 | 200 | 850 | 200 | 0.85 | 235.2941176 | 72.685 | 1.457 | 21.545 | 0.38080518 | 0.004390181 | L | 142 | 40 | 2000 | 16.7344 | 178.76624 | 3447.12 | 5.46 | 2.357732 | 0.3142 | 249.8 | 105.9493 | 278.47704 | 110.22 | 379.92 | 180.748 | 100.898 | 79.85 | 1.013175 | 0.0002055739 | 247.1387 | 100.898 | 1.9128 | 144.098 | 0.9165039 | 0.02379514 | 0.00505618 | 0.1193127 | 0.0002373713 | 0.05125796 | 0.467426 | 0.02452835 | 0.1113649 | 0.2377093 | 1600.1 | 0.462848 | 2.772448 | 0.05980631 | 1342.43 | 560.6546 | 1006.169 | 457.7912 | 179.4189 | 204.885 | 0.07489053 | 224.6716 | 218.7279 | 3440.654 | 3344.531 | 16.28659 | 45.91951 | 47.92174 | 0.02086735 | 1.145519e-05 | 1.099121e-06 | 909818.1 | 15.09288 | 45.29428 | 23.66111 | 0.04226344 | 6.187523e-06 | 2.802667e-06 | 356803 | 17.8394 | 24.72785 | 32.2643 | 0.03099401 | 1.307533e-05 | 3.212375e-09 | 311296171.7 | 16.76446 | 33.40668 | 41.54413 | 0.02407079 | 1.326123e-05 | 7.629407e-07 | 1310717.9 | -7661.486 | -7661.486 | 32.73085 | 17.8394 | 178.771 | 1.002113e-05 | 0.94 | 0.94 | 50833.62 | 50833.62 | 41.54413 | 16.76446 | 178.77104 | 1.066369e-05 | 1 | 1 | 92435.49 | 92435.49 | 47.91497 | 16.28708 | 178.77104 | 1.097625e-05 | 1 | 1 | 139691.5 | 139691.5 | 23.66194 | 0.009181063 | 6.083495e-07 | 15.09176 | 1.184561e-05 | 2.230649 | 46.88809 | 262.2886 | 256.8704 | 17839.4 | 16286.59 | 15092.88 | 8e-05 | W48Nb4Ta46Hf2 | 253.3729 | 138.3258
191 | Hf2Nb4Ta46W48 | 0.48 | 0 | 0.04 | 0.46 | 0 | 0.02 | 0 | 1 | 3440.653505 | 15092.88019 | 19069.70788 | 23.66111253 | 10.41231775 | 3.95e-06 | 6.19e-06 | 253.3729187 | 178.765274 | 0.5907268 | 250 | 1250 | 250 | 1.25 | 200 | 72.013 | 3.02 | 16.39 | 0.346469537 | 0.004973647 | L | 150 | 43 | 2000 | 16.7344 | 178.76624 | 3447.12 | 5.46 | 2.357732 | 0.3142 | 249.8 | 105.9493 | 278.47704 | 110.22 | 379.92 | 180.748 | 100.898 | 79.85 | 1.013175 | 0.0002055739 | 247.1387 | 100.898 | 1.9128 | 144.098 | 0.9165039 | 0.02379514 | 0.00505618 | 0.1193127 | 0.0002373713 | 0.05125796 | 0.467426 | 0.02452835 | 0.1113649 | 0.2377093 | 1600.1 | 0.462848 | 2.772448 | 0.05980631 | 1342.43 | 560.6546 | 1006.169 | 457.7912 | 179.4189 | 204.885 | 0.07489053 | 224.6716 | 218.7279 | 3440.654 | 3344.531 | 16.28659 | 45.91951 | 47.92174 | 0.02086735 | 1.145519e-05 | 1.099121e-06 | 909818.1 | 15.09288 | 45.29428 | 23.66111 | 0.04226344 | 6.187523e-06 | 2.802667e-06 | 356803 | 17.8394 | 24.72785 | 32.2643 | 0.03099401 | 1.307533e-05 | 3.212375e-09 | 311296171.7 | 16.76446 | 33.40668 | 41.54413 | 0.02407079 | 1.326123e-05 | 7.629407e-07 | 1310717.9 | -7661.486 | -7661.486 | 32.73085 | 17.8394 | 178.771 | 1.002113e-05 | 0.94 | 0.94 | 50833.62 | 50833.62 | 41.54413 | 16.76446 | 178.77104 | 1.066369e-05 | 1 | 1 | 92435.49 | 92435.49 | 47.91497 | 16.28708 | 178.77104 | 1.097625e-05 | 1 | 1 | 139691.5 | 139691.5 | 23.66194 | 0.009181063 | 6.083495e-07 | 15.09176 | 1.184561e-05 | 2.230649 | 46.88809 | 262.2886 | 256.8704 | 17839.4 | 16286.59 | 15092.88 | 8e-05 | W48Nb4Ta46Hf2 | 253.3729 | 138.3258
192 | Hf2Nb4Ta46W48 | 0.48 | 0 | 0.04 | 0.46 | 0 | 0.02 | 0 | 1 | 3440.653505 | 15092.88019 | 19069.70788 | 23.66111253 | 10.41231775 | 3.95e-06 | 6.19e-06 | 253.3729187 | 178.765274 | 0.5907268 | 305 | 1000 | 305 | 1 | 305 | 89.19 | 6.7 | 38.515 | 0.354989552 | 0.005065722 | B | 202 | 78 | 2000 | 16.7344 | 178.76624 | 3447.12 | 5.46 | 2.357732 | 0.3142 | 249.8 | 105.9493 | 278.47704 | 110.22 | 379.92 | 180.748 | 100.898 | 79.85 | 1.013175 | 0.0002055739 | 247.1387 | 100.898 | 1.9128 | 144.098 | 0.9165039 | 0.02379514 | 0.00505618 | 0.1193127 | 0.0002373713 | 0.05125796 | 0.467426 | 0.02452835 | 0.1113649 | 0.2377093 | 1600.1 | 0.462848 | 2.772448 | 0.05980631 | 1342.43 | 560.6546 | 1006.169 | 457.7912 | 179.4189 | 204.885 | 0.07489053 | 224.6716 | 218.7279 | 3440.654 | 3344.531 | 16.28659 | 45.91951 | 47.92174 | 0.02086735 | 1.145519e-05 | 1.099121e-06 | 909818.1 | 15.09288 | 45.29428 | 23.66111 | 0.04226344 | 6.187523e-06 | 2.802667e-06 | 356803 | 17.8394 | 24.72785 | 32.2643 | 0.03099401 | 1.307533e-05 | 3.212375e-09 | 311296171.7 | 16.76446 | 33.40668 | 41.54413 | 0.02407079 | 1.326123e-05 | 7.629407e-07 | 1310717.9 | -7661.486 | -7661.486 | 32.73085 | 17.8394 | 178.771 | 1.002113e-05 | 0.94 | 0.94 | 50833.62 | 50833.62 | 41.54413 | 16.76446 | 178.77104 | 1.066369e-05 | 1 | 1 | 92435.49 | 92435.49 | 47.91497 | 16.28708 | 178.77104 | 1.097625e-05 | 1 | 1 | 139691.5 | 139691.5 | 23.66194 | 0.009181063 | 6.083495e-07 | 15.09176 | 1.184561e-05 | 2.230649 | 46.88809 | 262.2886 | 256.8704 | 17839.4 | 16286.59 | 15092.88 | 8e-05 | W48Nb4Ta46Hf2 | 253.3729 | 138.3258
193 | Hf2Nb4Ta46W48 | 0.48 | 0 | 0.04 | 0.46 | 0 | 0.02 | 0 | 1 | 3440.653505 | 15092.88019 | 19069.70788 | 23.66111253 | 10.41231775 | 3.95e-06 | 6.19e-06 | 253.3729187 | 178.765274 | 0.5907268 | 200 | 500 | 200 | 0.5 | 400 | 81.16 | 1.823 | 25.36 | 0.479091606 | 0.003900876 | L | 194 | 72 | 2000 | 16.7344 | 178.76624 | 3447.12 | 5.46 | 2.357732 | 0.3142 | 249.8 | 105.9493 | 278.47704 | 110.22 | 379.92 | 180.748 | 100.898 | 79.85 | 1.013175 | 0.0002055739 | 247.1387 | 100.898 | 1.9128 | 144.098 | 0.9165039 | 0.02379514 | 0.00505618 | 0.1193127 | 0.0002373713 | 0.05125796 | 0.467426 | 0.02452835 | 0.1113649 | 0.2377093 | 1600.1 | 0.462848 | 2.772448 | 0.05980631 | 1342.43 | 560.6546 | 1006.169 | 457.7912 | 179.4189 | 204.885 | 0.07489053 | 224.6716 | 218.7279 | 3440.654 | 3344.531 | 16.28659 | 45.91951 | 47.92174 | 0.02086735 | 1.145519e-05 | 1.099121e-06 | 909818.1 | 15.09288 | 45.29428 | 23.66111 | 0.04226344 | 6.187523e-06 | 2.802667e-06 | 356803 | 17.8394 | 24.72785 | 32.2643 | 0.03099401 | 1.307533e-05 | 3.212375e-09 | 311296171.7 | 16.76446 | 33.40668 | 41.54413 | 0.02407079 | 1.326123e-05 | 7.629407e-07 | 1310717.9 | -7661.486 | -7661.486 | 32.73085 | 17.8394 | 178.771 | 1.002113e-05 | 0.94 | 0.94 | 50833.62 | 50833.62 | 41.54413 | 16.76446 | 178.77104 | 1.066369e-05 | 1 | 1 | 92435.49 | 92435.49 | 47.91497 | 16.28708 | 178.77104 | 1.097625e-05 | 1 | 1 | 139691.5 | 139691.5 | 23.66194 | 0.009181063 | 6.083495e-07 | 15.09176 | 1.184561e-05 | 2.230649 | 46.88809 | 262.2886 | 256.8704 | 17839.4 | 16286.59 | 15092.88 | 8e-05 | W48Nb4Ta46Hf2 | 253.3729 | 138.3258
194 | Hf2Nb4Ta46W48 | 0.48 | 0 | 0.04 | 0.46 | 0 | 0.02 | 0 | 1 | 3440.653505 | 15092.88019 | 19069.70788 | 23.66111253 | 10.41231775 | 3.95e-06 | 6.19e-06 | 253.3729187 | 178.765274 | 0.5907268 | 125 | 250 | 125 | 0.25 | 500 | 68.445 | 5.022 | 0 | 0.551500455 | 0.003221071 | 0 | 124 | 26 | 2000 | 16.7344 | 178.76624 | 3447.12 | 5.46 | 2.357732 | 0.3142 | 249.8 | 105.9493 | 278.47704 | 110.22 | 379.92 | 180.748 | 100.898 | 79.85 | 1.013175 | 0.0002055739 | 247.1387 | 100.898 | 1.9128 | 144.098 | 0.9165039 | 0.02379514 | 0.00505618 | 0.1193127 | 0.0002373713 | 0.05125796 | 0.467426 | 0.02452835 | 0.1113649 | 0.2377093 | 1600.1 | 0.462848 | 2.772448 | 0.05980631 | 1342.43 | 560.6546 | 1006.169 | 457.7912 | 179.4189 | 204.885 | 0.07489053 | 224.6716 | 218.7279 | 3440.654 | 3344.531 | 16.28659 | 45.91951 | 47.92174 | 0.02086735 | 1.145519e-05 | 1.099121e-06 | 909818.1 | 15.09288 | 45.29428 | 23.66111 | 0.04226344 | 6.187523e-06 | 2.802667e-06 | 356803 | 17.8394 | 24.72785 | 32.2643 | 0.03099401 | 1.307533e-05 | 3.212375e-09 | 311296171.7 | 16.76446 | 33.40668 | 41.54413 | 0.02407079 | 1.326123e-05 | 7.629407e-07 | 1310717.9 | -7661.486 | -7661.486 | 32.73085 | 17.8394 | 178.771 | 1.002113e-05 | 0.94 | 0.94 | 50833.62 | 50833.62 | 41.54413 | 16.76446 | 178.77104 | 1.066369e-05 | 1 | 1 | 92435.49 | 92435.49 | 47.91497 | 16.28708 | 178.77104 | 1.097625e-05 | 1 | 1 | 139691.5 | 139691.5 | 23.66194 | 0.009181063 | 6.083495e-07 | 15.09176 | 1.184561e-05 | 2.230649 | 46.88809 | 262.2886 | 256.8704 | 17839.4 | 16286.59 | 15092.88 | 8e-05 | W48Nb4Ta46Hf2 | 253.3729 | 138.3258